## RunTable_SiC
Numbers after the name correspond to the experimenal run. LH define each heating spot on the same sample. Each number in column (#) corresponds to an acquired diffraction.
Heating time for each heating spot: 600 sec approx.
ct = standard acquisition time (s)
SiC75_1_ | 0 | # | P (GPa) from Dewaele | dP | T (K) meas | T (K) KCl | dT | aKCl | errore a | aSiC 3C B3 | error a | error V | V B3 from a values | aSiC 3C B1 | error a | error V | V B1
0 | SiC75 1 | 5 | 33.97902 | 2.13808 | 2204 | 1726.75 | 954.5 | 3.233016 | 0.000221 | 4.21145 | 0.001424 | 0.103908 | 74.69559
Laser alignement | SiC75 1 | 6 | 33.24599 | 2.1448 | 2210 | 1731.25 | 957.5 | 3.23863 | 0.000287 | 4.228746 | 0 | 0 | 75.61967
0 | SiC75 1 | 7 | 31.08714 | 0.0056 | 300 | 298.75 | 2.5 | 3.230731 | 0.000235 | 4.211128 | 0 | 0 | 74.67846
LH1 | SiC75 1 | 8 | 30.75583 | 0.0056 | 300 | 298.75 | 2.5 | 3.233199 | 0.00018 | 4.205149 | 0.000141 | 0.010292 | 74.36082
ct 10 | SiC75 1 | 9 | 29.82897 | 0.0056 | 300 | 298.75 | 2.5 | 3.240224 | 6.9e-05 | 4.205074 | 0.000187 | 0.013653 | 74.35684
| SiC75 1 | 10 | 30.86705 | 1.30032 | 1456 | 1165.75 | 580.5 | 3.247254 | 7.8e-05 | 0 | 0 | 0 | 0
| SiC75 1 | 11 | 30.74569 | 1.2936 | 1450 | 1161.25 | 577.5 | 3.248132 | 5.7e-05 | 0 | 0 | 0 | 0
| SiC75 1 | 12 | 30.70389 | 1.32496 | 1478 | 1182.25 | 591.5 | 3.248835 | 2e-05 | 0 | 0 | 0 | 0
| SiC75 1 | 13 | 31.55522 | 1.86928 | 1964 | 1546.75 | 834.5 | 3.248559 | 0.000247 | 4.225292 | 0.000562 | 0.041107 | 75.43453
| SiC75 1 | 14 | 31.80896 | 2.07984 | 2152 | 1687.75 | 928.5 | 3.249051 | 1.2e-05 | 4.224815 | 0.000102 | 0.007497 | 75.40898
| SiC75 1 | 15 | 31.77396 | 2.04288 | 2119 | 1663 | 912 | 3.248889 | 8.7e-05 | 4.2272 | 0.00863 | 0.063186 | 75.53677
| SiC75 1 | 16 | 29.79017 | 0.0056 | 300 | 298.75 | 2.5 | 3.240522 | 0.000402 | 4.207295 | 0.00131 | 0.095434 | 74.47472
| SiC75 1 | 17 | 31.89549 | 0.0056 | 300 | 298.75 | 2.5 | 3.224801 | 0.000903 | 4.191264 | 0 | 0 | 73.62665
| SiC75 1 | 18 | 37.70322 | 0.0056 | 300 | 298.75 | 2.5 | 3.185584 | 0.000584 | 4.192521 | 0.009318 | 0.676645 | 73.69292
| SiC75 1 | 19 | 40.05221 | 1.25664 | 1417 | 1136.5 | 561 | 3.182626 | 0.000801 | 4.185725 | 0.00269 | 0.195038 | 73.33513
| SiC75 1 | 20 | 39.97402 | 1.21072 | 1376 | 1105.75 | 540.5 | 3.182684 | 0.00227 | 4.185022 | 0.002798 | 0.202802 | 73.29819
| SiC75 1 | 21 | 40.1797 | 1.34848 | 1499 | 1198 | 602 | 3.18269 | 0.0001749 | 4.184041 | 0.002974 | 0.215508 | 73.24665
| SiC75 1 | 22 | 40.39637 | 1.5512 | 1680 | 1333.75 | 692.5 | 3.183235 | 0.001623 | 4.18236 | 0.002187 | 0.158407 | 73.15841
| SiC75 1 | 23 | 40.76177 | 1.77856 | 1883 | 1486 | 794 | 3.183083 | 0.00069 | 4.178169 | 0.000929 | 0.067265 | 72.9387
| SiC75 1 | 24 | 41.42996 | 2.16272 | 2226 | 1743.25 | 965.5 | 3.18251 | 0.000608 | 4.183327 | 0.001758 | 0.127381 | 73.20916
| SiC75 1 | 25 | 41.33222 | 2.4136 | 2450 | 1911.25 | 1077.5 | 3.185477 | 0.0027 | 4.18425 | 0.002217 | 0.160688 | 73.25763
| SiC75 1 | 26 | 41.83171 | 2.4864 | 2515 | 1960 | 1110 | 3.183032 | 0.002176 | 4.185882 | 0.001572 | 0.113958 | 73.34338
| SiC75 1 | 27 | 40.07392 | 0.0056 | 300 | 298.75 | 2.5 | 3.171049 | 0.001777 | 4.16376 | 0.000873 | 0.062968 | 72.18668
LH2 | SiC75 1 | 28 | 43.10771 | 0.0056 | 300 | 298.75 | 2.5 | 3.153494 | 0.002579 | 0 | 0 | 0 | 0
ct 10 | SiC75 1 | 29 | 41.88629 | 0.0056 | 300 | 298.75 | 2.5 | 3.160429 | 0.001436 | 0 | 0 | 0 | 0
| SiC75 1 | 30 | 41.78855 | 0.1176 | 400 | 373.75 | 52.5 | 3.161961 | 0.001248 | 0 | 0 | 0 | 0
| SiC75 1 | 31 | 43.24326 | 2.1728 | 2235 | 1750 | 970 | 3.171536 | 0.003946 | 4.179743 | 0.000552 | 0.039983 | 73.02116
| SiC75 1 | 32 | 43.7721 | 2.65888 | 2669 | 2075.5 | 1187 | 3.172737 | 0.003639 | 4.181866 | 0.001521 | 0.110189 | 73.13249
| SiC75 1 | 33 | 43.9912 | 2.74176 | 2743 | 2131 | 1224 | 3.172168 | 0.003519 | 4.186483 | 0.004814 | 0.349052 | 73.37498
| SiC75 1 | 34 | 41.77493 | 0.0056 | 300 | 298.75 | 2.5 | 3.16107 | 0.002503 | 4.160871 | 0.000462 | 0.033284 | 72.03653
| SiC75 1 | 35 | 43.25505 | 0.0056 | 300 | 298.75 | 2.5 | 3.152669 | 0.004864 | 4.153021 | 0.003717 | 0.267355 | 71.62958
LH 3 | SiC75 1 | 36 | 43.20946 | 0.0056 | 300 | 298.75 | 2.5 | 3.152924 | 0.001202 | 0 | 0 | 0 | 0
ct 10 | SiC75 1 | 37 | 46.91057 | 0.0056 | 300 | 298.75 | 2.5 | 3.132945 | 0.00119 | 0 | 0 | 0 | 0
| SiC75 1 | 38 | 49.09822 | 1.37088 | 1519 | 1213 | 612 | 3.132218 | 0.00023 | 0 | 0 | 0 | 0
| SiC75 1 | 39 | 49.8103 | 1.72144 | 1832 | 1447.75 | 768.5 | 3.131252 | 0.000171 | 0 | 0 | 0 | 0
| SiC75 1 | 40 | 50.35514 | 2.08544 | 2157 | 1691.5 | 931 | 3.131258 | 8.7e-05 | 0 | 0 | 0 | 0
| SiC75 1 | 41 | 50.13803 | 1.95216 | 2038 | 1602.25 | 871.5 | 3.131347 | 2.8e-05 | 0 | 0 | 0 | 0
| SiC75 1 | 42 | 49.67812 | 1.66768 | 1784 | 1411.75 | 744.5 | 3.131519 | 0.002712 | 4.15066 | 0.002373 | 0.170602 | 71.50748
| SiC75 1 | 43 | 50.3739 | 2.18064 | 2242 | 1755.25 | 973.5 | 3.131901 | 0.00241 | 4.154625 | 0.001408 | 0.10132 | 71.7126
| SiC75 1 | 44 | 50.40844 | 2.0608 | 2135 | 1675 | 920 | 3.130791 | 0.003001 | 4.153511 | 0.000894 | 0.064339 | 71.65493
| SiC75 1 | 45 | 51.00107 | 2.42144 | 2457 | 1916.5 | 1081 | 3.130524 | 0.002739 | 4.154948 | 0.000541 | 0.038916 | 71.72933
| SiC75 1 | 46 | 48.93315 | 0.0056 | 300 | 298.75 | 2.5 | 3.122602 | 0.002624 | 4.138766 | 0.000561 | 0.040191 | 70.89451
| SiC75 1 | 47 | 50.2479 | 0.0056 | 300 | 298.75 | 2.5 | 3.116078 | 0.000917 | 0 | 0 | 0 | 0
LH 4 | SiC75 1 | 48 | 53.86827 | 0.0056 | 300 | 298.75 | 2.5 | 3.09886 | 0.001038 | 0 | 0 | 0 | 0
ct 10 | SiC75 1 | 49 | 54.54215 | 2.28816 | 2338 | 1827.25 | 1021.5 | 3.111841 | 0.004755 | 4.134873 | 0.001818 | 0.130208 | 70.69465
| SiC75 1 | 50 | 54.56741 | 2.37104 | 2412 | 1882.75 | 1058.5 | 3.11232 | 0.005211 | 4.133647 | 0.001309 | 0.093754 | 70.63178
| SiC75 1 | 51 | 56.16265 | 2.54912 | 2571 | 2002 | 1138 | 3.105965 | 0.00083 | 4.134201 | 0.000635 | 0.045464 | 70.65925
| SiC75 1 | 52 | 55.90233 | 2.29376 | 2343 | 1831 | 1024 | 3.105385 | 0.000842 | 4.134062 | 0.001242 | 0.088909 | 70.65306
| SiC75 1 | 53 | 55.65732 | 2.106832 | 2176.1 | 1705.825 | 940.55 | 3.105218 | 0.000964 | 4.134049 | 0.001142 | 0.081769 | 70.65239
| SiC75 1 | 54 | 55.5662 | 1.96448 | 2049 | 1610.5 | 877 | 3.104641 | 0.000884 | 4.132951 | 0.000815 | 0.058319 | 70.59611
| SiC75 1 | 55 | 55.37017 | 1.8032 | 1905 | 1502.5 | 805 | 3.104425 | 0.000944 | 4.132592 | 0.001456 | 0.104183 | 70.57771
| SiC75 1 | 56 | 55.26174 | 1.71136 | 1823 | 1441 | 764 | 3.104287 | 0.001037 | 4.131664 | 0.001297 | 0.092817 | 70.53018
| SiC75 1 | 57 | 55.16056 | 1.60944 | 1732 | 1372.75 | 718.5 | 3.104044 | 0.00104 | 4.128085 | 0.000321 | 0.022936 | 70.34705
| SiC75 1 | 58 | 55.13188 | 1.51648 | 1649 | 1310.5 | 677 | 3.103524 | 0.000961 | 4.126988 | 0.000551 | 0.039371 | 70.29098
| SiC75 1 | 59 | 55.22585 | 1.41904 | 1562 | 1245.25 | 633.5 | 3.1024 | 0.000446 | 4.126453 | 0.000604 | 0.043158 | 70.26365
| SiC75 1 | 60 | 55.15309 | 1.34512 | 1496 | 1195.75 | 600.5 | 3.102222 | 0.000486 | 4.126278 | 0.000564 | 0.040305 | 70.25471
| SiC75 1 | 61 | 54.1638 | 0.0056 | 300 | 298.75 | 2.5 | 3.0975 | 6.13e-05 | 4.117706 | 0.001172 | 0.083559 | 69.81778
| SiC75 1 | 62 | 54.53655 | 0.0056 | 300 | 298.75 | 2.5 | 3.095794 | 0.000974 | 4.11758 | 0.0016 | 0.11409 | 69.81137
| SiC75 1 | 63 | 55.67657 | 1.29472 | 1451 | 1162 | 578 | 3.099439 | 0.000797 | 4.125937 | 0.001581 | 0.112989 | 70.23729
| SiC75 1 | 64 | 55.69436 | 1.35184 | 1502 | 1200.25 | 603.5 | 3.099753 | 0.000873 | 4.125621 | 0.001335 | 0.095361 | 70.22116
| SiC75 1 | 65 | 55.78574 | 1.42688 | 1569 | 1250.5 | 637 | 3.099851 | 0.000792 | 4.12634 | 0.001669 | 0.119306 | 70.25788
| SiC75 1 | 66 | 55.79733 | 1.48512 | 1621 | 1289.5 | 663 | 3.100202 | 0.000783 | 4.127475 | 0.001487 | 0.106272 | 70.31587
| SiC75 1 | 67 | 55.87896 | 1.5624 | 1690 | 1341.25 | 697.5 | 3.100361 | 0.000758 | 4.12796 | 0.001721 | 0.123026 | 70.34066
| SiC75 1 | 68 | 55.94642 | 1.64976 | 1768 | 1399.75 | 736.5 | 3.100656 | 0.000773 | 4.128514 | 0.00139 | 0.099381 | 70.36898
| SiC75 1 | 69 | 56.09699 | 1.77856 | 1883 | 1486 | 794 | 3.100854 | 0.000694 | 4.128666 | 0.001446 | 0.10341 | 70.37676
| SiC75 1 | 70 | 56.08133 | 1.80656 | 1908 | 1504.75 | 806.5 | 3.101122 | 0.00073 | 4.129308 | 0.001554 | 0.111127 | 70.40959
| SiC75 1 | 71 | 56.53935 | 2.13584 | 2202 | 1725.25 | 953.5 | 3.101289 | 0.000663 | 4.130465 | 0.001428 | 0.102161 | 70.46879
| SiC75 1 | 72 | 56.40611 | 2.08096 | 2153 | 1688.5 | 929 | 3.101526 | 0.000638 | 4.130765 | 0.001157 | 0.082748 | 70.48415
| SiC75 1 | 73 | 56.55094 | 2.23216 | 2288 | 1789.75 | 996.5 | 3.101908 | 0.000615 | 4.131934 | 0.001054 | 0.07546 | 70.54401
| SiC75 1 | 74 | 56.72173 | 2.41472 | 2451 | 1912 | 1078 | 3.102389 | 0.000707 | 4.132651 | 0.001577 | 0.112877 | 70.58074
| SiC75 1 | 75 | 56.9063 | 2.58384 | 2602 | 2025.25 | 1153.5 | 3.102712 | 0.000597 | 4.132872 | 0.001381 | 0.098884 | 70.59206
| SiC75 1 | 76 | 57.12459 | 2.6376 | 2650 | 2061.25 | 1177.5 | 3.102069 | 0.000708 | 4.137754 | 0.001263 | 0.090549 | 70.84252
| SiC75 1 | 77 | 55.05461 | 0.0056 | 300 | 298.75 | 2.5 | 3.09344 | 0.001292 | 4.11771 | 0.000806 | 0.057516 | 69.81798
LH1 | SiC75 2 | 13 | 78.38529 | 2.13808 | 2204 | 1726.75 | 954.5 | 3.014484 | 4.4e-05 |  |  |  |  | 3.823453 | 0.00105 | 0.06954 | 55.89427
ct 10 | SiC75 2 | 14 | 78.51991 | 2.1448 | 2210 | 1731.25 | 957.5 | 3.014058 | 0.000709 |  |  |  |  | 3.825973 | 0.00011 | 0.007317 | 56.00486
| SiC75 2 | 15 | 77.27061 | 1.63632 | 1756 | 1390.75 | 730.5 | 3.015726 | 0.001406 |  |  |  |  | 3.823969 | 0.000745 | 0.049369 | 55.9169
| SiC75 2 | 16 | 77.63604 | 1.9096 | 2000 | 1573.75 | 852.5 | 3.015879 | 0.000564 |  |  |  |  | 3.827749 | 0.000922 | 0.061133 | 56.08289
| SiC75 2 | 17 | 77.54322 | 2.05856 | 2133 | 1673.5 | 919 | 3.016969 | 0.000564 |  |  |  |  | 3.828236 | 0.002117 | 0.140351 | 56.10429
| SiC75 2 | 18 | 76.58383 | 2.3016 | 2350 | 1836.25 | 1027.5 | 3.021578 | 0.002437 |  |  |  |  | 3.836606 | 5e-06 | 0.000308 | 56.4731
| SiC75 2 | 19 | 76.71679 | 2.4472 | 2480 | 1933.75 | 1092.5 | 3.021878 | 0.001702 |  |  |  |  | 3.839304 | 0.000693 | 0.046062 | 56.59232
| SiC75 2 | 20 | 77.08716 | 2.39232 | 2431 | 1897 | 1068 | 3.020292 | 0.001288 |  |  |  |  | 3.832358 | 0.000282 | 0.018717 | 56.28572
| SiC75 2 | 21 | 75.82144 | 0.0056 | 300 | 298.75 | 2.5 | 3.012319 | 0.00147 |  |  |  |  | 3.813165 | 0.000193 | 0.01274 | 55.44429
| SiC75 2 | 22 | 77.75468 | 1.25104 | 1412 | 1132.75 | 558.5 | 3.012098 | 8.6e-05 |  |  |  |  | 3.820115 | 0.00021 | 0.013909 | 55.748
| SiC75 2 | 23 | 77.79149 | 1.31936 | 1473 | 1178.5 | 589 | 3.012321 | 0.000136 |  |  |  |  | 3.821052 | 0.000206 | 0.013651 | 55.78903
| SiC75 2 | 24 | 77.85671 | 1.4056 | 1550 | 1236.25 | 627.5 | 3.012539 | 0.000205 |  |  |  |  | 3.822038 | 0.000132 | 0.008711 | 55.83223
| SiC75 2 | 25 | 77.86455 | 1.4896 | 1625 | 1292.5 | 665 | 3.012941 | 0.000188 |  |  |  |  | 3.822838 | 8.1e-05 | 0.005358 | 55.8673
ct 30 | SiC75 2 | 26 | 77.35327 | 1.47616 | 1613 | 1283.5 | 659 | 3.014618 | 0.001798 |  |  |  |  | 3.822264 | 0.000222 | 0.014667 | 55.84214
| SiC75 2 | 27 | 77.92595 | 1.5736 | 1700 | 1348.75 | 702.5 | 3.013161 | 0.00032 |  |  |  |  | 3.82321 | 0.0002 | 0.013212 | 55.88361
| SiC75 2 | 28 | 77.98858 | 1.68672 | 1801 | 1424.5 | 753 | 3.013526 | 0.000364 |  |  |  |  | 3.824063 | 5.9e-05 | 0.003901 | 55.92102
| SiC75 2 | 29 | 78.03724 | 1.82224 | 1922 | 1515.25 | 813.5 | 3.014054 | 0.000394 |  |  |  |  | 3.824841 | 1.6e-05 | 0.001045 | 55.95516
| SiC75 2 | 30 | 78.14242 | 1.9824 | 2065 | 1622.5 | 885 | 3.014516 | 0.000447 |  |  |  |  | 3.826218 | 0.000161 | 0.010675 | 56.01562
| SiC75 2 | 31 | 78.34414 | 2.29264 | 2342 | 1830.25 | 1023.5 | 3.01542 | 0.000636 |  |  |  |  | 3.829276 | 0.000248 | 0.016427 | 56.15003
| SiC75 2 | 32 | 78.27333 | 2.09888 | 2169 | 1700.5 | 937 | 3.014666 | 0.000561 |  |  |  |  | 3.82664 | 3.7e-05 | 0.002457 | 56.03415
| SiC75 2 | 33 | 78.55696 | 2.54912 | 2571 | 2002 | 1138 | 3.016011 | 0.000835 |  |  |  |  | 3.833613 | 0.000355 | 0.02359 | 56.34103
| SiC75 2 | 34 | 78.57466 | 2.38728 | 2426.5 | 1893.625 | 1065.75 | 3.015116 | 0.000752 |  |  |  |  | 3.83005 | 0.000198 | 0.01311 | 56.18409
| SiC75 2 | 35 | 78.94171 | 2.732352 | 2734.6 | 2124.7 | 1219.8 | 3.015633 | 0.000493 |  |  |  |  | 3.834691 | 0.0005 | 0.033177 | 56.38858
| SiC75 2 | 36 | 77.4973 | 0.0056 | 300 | 298.75 | 2.5 | 3.006682 | 0.00023 |  |  |  |  | 3.810894 | 0.000373 | 0.024589 | 55.34528
| SiC75 2 | 37 | 75.07038 | 0.0056 | 300 | 298.75 | 2.5 | 3.014882 | 0.000296 |  |  |  |  | 0 | 0 | 0 | 0
| SiC75 2 | 38 | 75.747 | 0.0056 | 300 | 298.75 | 2.5 | 3.012572 | 0.00283 |  |  |  |  | 0 | 0 | 0 | 0
| SiC75 2 | 39 | 78.55709 | 0.0056 | 300 | 298.75 | 2.5 | 3.003174 | 0.000717 |  |  |  |  | 0 | 0 | 0 | 0
LH2 | SiC75 2 | 40 | 79.40964 | 0.0056 | 300 | 298.75 | 2.5 | 3.000383 | 0.000782 |  |  |  |  | 0 | 0 | 0 | 0
after laser all. | SiC75 2 | 41 | 80.18012 | 0.0056 | 300 | 298.75 | 2.5 | 2.997884 | 0.001063 |  |  |  |  | 0 | 0 | 0 | 0
ct 30 | SiC75 2 | 42 | 81.84291 | 1.1816 | 1350 | 1086.25 | 527.5 | 2.998211 | 0.001383 |  |  |  |  | 0 | 0 | 0 | 0
| SiC75 2 | 43 | 81.95845 | 1.2712 | 1430 | 1146.25 | 567.5 | 2.998272 | 0.001273 |  |  |  |  | 0 | 0 | 0 | 0
ct 10 | SiC75 2 | 44 | 82.68512 | 2.3968 | 2435 | 1900 | 1070 | 3.001399 | 0.000759 |  |  |  |  | 3.818269 | 0 | 0 | 55.66722
ct 10 | SiC75 2 | 45 | 82.75826 | 2.45392 | 2486 | 1938.25 | 1095.5 | 3.00144 | 0.00051 |  |  |  |  | 3.819316 | 0.000619 | 0.040931 | 55.71303
ct 10 | SiC75 2 | 46 | 82.83898 | 2.47184 | 2502 | 1950.25 | 1103.5 | 3.001264 | 0.000453 |  |  |  |  | 3.818117 | 0.000286 | 0.018911 | 55.66058
ct 10 | SiC75 2 | 47 | 82.92881 | 2.540496 | 2563.3 | 1996.225 | 1134.15 | 3.001307 | 0.000272 |  |  |  |  | 3.819697 | 0.000489 | 0.032364 | 55.7297
ct 10 | SiC75 2 | 48 | 82.89902 | 2.59504 | 2612 | 2032.75 | 1158.5 | 3.001672 | 0.00061 |  |  |  |  | 3.820997 | 0.00037 | 0.024516 | 55.78663
ct 10 | SiC75 2 | 49 | 81.64226 | 0.0056 | 300 | 298.75 | 2.5 | 2.993201 | 0.000363 |  |  |  |  | 3.801091 | 0.000324 | 0.021341 | 54.91928
ct 30 | SiC75 2 | 50 | 82.12963 | 0.0056 | 300 | 298.75 | 2.5 | 2.991657 | 0.000131 |  |  |  |  | 3.800035 | 0.00041 | 0.027009 | 54.87352
| SiC75 2 | 51 | 83.08421 | 1.01808 | 1204 | 976.75 | 454.5 | 2.993445 | 0.001062 |  |  |  |  | 3.803493 | 0.001012 | 0.066638 | 55.02346
| SiC75 2 | 52 | 83.12163 | 1.131872 | 1305.6 | 1052.95 | 505.3 | 2.993869 | 0.00125 |  |  |  |  | 3.803603 | 0.000387 | 0.025506 | 55.02823
| SiC75 2 | 53 | 83.12166 | 1.186304 | 1354.2 | 1089.4 | 529.6 | 2.994129 | 0.001204 |  |  |  |  | 3.804294 | 0.000911 | 0.060025 | 55.05823
| SiC75 2 | 54 | 83.05106 | 1.27484 | 1433.25 | 1148.6875 | 569.125 | 2.994778 | 0.000967 |  |  |  |  | 3.804837 | 0.000442 | 0.029106 | 55.08181
| SiC75 2 | 55 | 82.94527 | 1.27148 | 1430.25 | 1146.4375 | 567.625 | 2.9951 | 0.000937 |  |  |  |  | 3.805705 | 0.000504 | 0.033208 | 55.11951
| SiC75 2 | 56 | 82.95097 | 1.33112 | 1483.5 | 1186.375 | 594.25 | 2.995368 | 0.000988 |  |  |  |  | 3.806038 | 0.000788 | 0.051944 | 55.13398
| SiC75 2 | 57 | 82.98989 | 1.38768 | 1534 | 1224.25 | 619.5 | 2.995515 | 0.000947 |  |  |  |  | 3.806624 | 0.000529 | 0.034849 | 55.15945
| SiC75 2 | 58 | 83.6369 | 1.469104 | 1606.7 | 1278.775 | 655.85 | 2.993839 | 0.000589 |  |  |  |  | 3.80708 | 0.000638 | 0.042067 | 55.17928
| SiC75 2 | 59 | 83.66019 | 1.54532 | 1674.75 | 1329.8125 | 689.875 | 2.994129 | 0.000637 |  |  |  |  | 3.807204 | 0.000116 | 0.007676 | 55.18467
| SiC75 2 | 60 | 83.35377 | 1.6338 | 1753.75 | 1389.0625 | 729.375 | 2.995532 | 0.001437 |  |  |  |  | 3.808318 | 0.000609 | 0.040188 | 55.23313
| SiC75 2 | 61 | 83.76122 | 1.7178 | 1828.75 | 1445.3125 | 766.875 | 2.994632 | 0.000745 |  |  |  |  | 3.80879 | 0.000303 | 0.019995 | 55.25366
| SiC75 2 | 62 | 83.80436 | 1.86088 | 1956.5 | 1541.125 | 830.75 | 2.99518 | 0.00765 |  |  |  |  | 3.809393 | 0.000228 | 0.01503 | 55.27991
| SiC75 2 | 63 | 83.88513 | 2.00844 | 2088.25 | 1639.9375 | 896.625 | 2.99563 | 0.000857 |  |  |  |  | 3.810395 | 0.000569 | 0.037551 | 55.32354
| SiC75 2 | 64 | 83.97608 | 2.18652 | 2247.25 | 1759.1875 | 976.125 | 2.996195 | 0.000897 |  |  |  |  | 3.811969 | 0.00022 | 0.014507 | 55.39213
| SiC75 2 | 65 | 84.16418 | 2.33912 | 2383.5 | 1861.375 | 1044.25 | 2.996326 | 0.00078 |  |  |  |  | 3.812904 | 0.000146 | 0.009671 | 55.4329
| SiC75 2 | 66 | 84.16265 | 2.52028 | 2545.25 | 1982.6875 | 1125.125 | 2.997205 | 0.000929 |  |  |  |  | 3.815498 | 0.000511 | 0.033753 | 55.54612
| SiC75 2 | 67 | 84.04204 | 2.61324 | 2628.25 | 2044.9375 | 1166.625 | 2.998044 | 0.000272 |  |  |  |  | 3.816394 | 0.000213 | 0.0141 | 55.58526
| SiC75 2 | 68 | 84.24905 | 2.694272 | 2700.6 | 2099.2 | 1202.8 | 2.997768 | 0.000929 |  |  |  |  | 3.818386 | 0.000211 | 0.013981 | 55.67234
| SiC75 2 | 69 | 84.44717 | 2.79412 | 2789.75 | 2166.0625 | 1247.375 | 2.997612 | 0.00953 |  |  |  |  | 3.819785 | 0.000211 | 0.009106 | 55.73356
| SiC75 2 | 70 | 82.75307 | 0.0056 | 300 | 298.75 | 2.5 | 2.989694 | 0.000836 |  |  |  |  | 3.798875 | 0.000261 | 0.01716 | 54.82328
increasing P | SiC75 2 | 71 | 83.79924 | 0.0056 | 300 | 298.75 | 2.5 | 2.98643 | 0.000946 |  |  |  |  | 3.795345 | 0.000151 | 0.009952 | 54.67059
| SiC75 2 | 72 | 83.79634 | 0.0056 | 300 | 298.75 | 2.5 | 2.986439 | 0.000887 |  |  |  |  | 3.795256 | 0.000531 | 0.034908 | 54.66675
| SiC75 2 | 73 | 84.13446 | 0.0056 | 300 | 298.75 | 2.5 | 2.985392 | 0.000706 |  |  |  |  | 3.794555 | 0.000412 | 0.027108 | 54.63646
| SiC75 2 | 74 | 85.53781 | 0.0056 | 300 | 298.75 | 2.5 | 2.981087 | 0.001044 |  |  |  |  | 3.78917 | 0.000732 | 0.048034 | 54.40418
| SiC75 2 | 75 | 86.73412 | 1.125936 | 1300.3 | 1048.975 | 502.65 | 2.982565 | 0.00102 |  |  |  |  | 3.7945 | 0.000207 | 0.013612 | 54.63408
| SiC75 2 | 76 | 86.77423 | 1.20624 | 1372 | 1102.75 | 538.5 | 2.982811 | 0.001431 |  |  |  |  | 3.794302 | 0.0002 | 0.013176 | 54.62553
| SiC75 2 | 77 | 86.87304 | 1.288 | 1445 | 1157.5 | 575 | 2.982884 | 0.001416 |  |  |  |  | 3.794926 | 0.000236 | 0.015489 | 54.65249
| SiC75 2 | 78 | 87.05258 | 1.35632 | 1506 | 1203.25 | 605.5 | 2.982648 | 0.00122 |  |  |  |  | 3.795292 | 0.000437 | 0.028723 | 54.6683
| SiC75 2 | 79 | 87.0782 | 1.3832 | 1530 | 1221.25 | 617.5 | 2.982693 | 0.001387 |  |  |  |  | 3.794951 | 0.000429 | 0.028401 | 54.65357
| SiC75 2 | 80 | 87.2219 | 1.43892 | 1579.75 | 1258.5625 | 642.375 | 2.982509 | 0.001299 |  |  |  |  | 3.795385 | 0.000665 | 0.043697 | 54.67232
| SiC75 2 | 81 | 87.7622 | 1.47364 | 1610.75 | 1281.8125 | 657.875 | 2.981019 | 0.000771 |  |  |  |  | 3.795561 | 0.000638 | 0.041937 | 54.67993
| SiC75 2 | 82 | 87.22959 | 0.0056 | 300 | 298.75 | 2.5 | 2.975982 | 0.000548 |  |  |  |  | 3.786268 | 0.000509 | 0.033372 | 54.27928
| SiC75 2 | 83 | 89.04769 | 1.39552 | 1541 | 1229.5 | 623 | 2.976781 | 0.000578 |  |  |  |  | 3.792298 | 0.000472 | 0.031028 | 54.53903
| SiC75 2 | 84 | 89.01729 | 1.45012 | 1589.75 | 1266.0625 | 647.375 | 2.977118 | 0.000705 |  |  |  |  | 3.792677 | 0.0043 | 0.028215 | 54.55538
| SiC75 2 | 85 | 88.43062 | 1.51452 | 1647.25 | 1309.1875 | 676.125 | 2.979177 | 0.001972 |  |  |  |  | 3.793251 | 0.000208 | 0.013673 | 54.58015
| SiC75 2 | 86 | 88.56816 | 1.55792 | 1686 | 1338.25 | 695.5 | 2.978958 | 0.001671 |  |  |  |  | 3.793806 | 0.000778 | 0.051091 | 54.60411
| SiC75 2 | 87 | 88.68697 | 1.6422 | 1761.25 | 1394.6875 | 733.125 | 2.978981 | 0.001816 |  |  |  |  | 3.794154 | 0.000669 | 0.043961 | 54.61914
| SiC75 2 | 88 | 88.79231 | 1.69456 | 1808 | 1429.75 | 756.5 | 2.9789 | 0.001636 |  |  |  |  | 3.794308 | 0.000531 | 0.034897 | 54.62579
| SiC75 2 | 89 | 88.83767 | 1.76428 | 1870.25 | 1476.4375 | 787.625 | 2.979079 | 0.001875 |  |  |  |  | 3.794477 | 0.000567 | 0.037269 | 54.63309
| SiC75 2 | 90 | 89.05794 | 1.85024 | 1947 | 1534 | 826 | 2.978803 | 0.001773 |  |  |  |  | 3.795186 | 0.000342 | 0.02247 | 54.66372
| SiC75 2 | 91 | 89.12775 | 1.90428 | 1995.25 | 1570.1875 | 850.125 | 2.978837 | 0.001838 |  |  |  |  | 3.795306 | 0.000328 | 0.021558 | 54.66891
| SiC75 2 | 92 | 90.98347 | 2.45756 | 2489.25 | 1940.6875 | 1097.125 | 2.975755 | 0.000949 |  |  |  |  | 3.793634 | 0.000706 | 54.59667 | 54.59669
ct 60 | SiC75 2 | 93 | 91.06746 | 2.4932544 | 2521.12 | 1964.59 | 1113.06 | 2.975664 | 0.001054 |  |  |  |  | 3.793496 | 0.000234 | 0.015362 | 54.59073
ct 30 | SiC75 2 | 94 | 91.14596 | 2.653728 | 2664.4 | 2072.05 | 1184.7 | 2.976149 | 0.001152 |  |  |  |  | 3.794464 | 0.000612 | 0.040201 | 54.63253
| SiC75 2 | 95 | 91.55205 | 2.77256 | 2770.5 | 2151.625 | 1237.75 | 2.975468 | 0.000628 |  |  |  |  | 3.795792 | 0.000597 | 0.039238 | 54.68991
| SiC75 2 | 96 | 91.54952 | 2.84452 | 2834.75 | 2199.8125 | 1269.875 | 2.975798 | 0.000699 |  |  |  |  | 3.796041 | 0.000297 | 0.019559 | 54.70067
| SiC75 2 | 97 | 90.02282 | 0.0056 | 300 | 298.75 | 2.5 | 2.967748 | 0.000463 |  |  |  |  | 3.779685 | 0.000294 | 0.01925 | 53.99665
| SiC75 2 | 98 | 91.92372 | 0.0056 | 300 | 298.75 | 2.5 | 2.962277 | 0.000932 |  |  |  |  | 0 | 0 | 0 | 0
| SiC75 2 | 99 | 91.41881 | 0.0056 | 300 | 298.75 | 2.5 | 2.96372 | 0.00021 |  |  |  |  | 3.777969 | 0 | 0 | 53.92314
| SiC75 2 | 100 | 91.55083 | 0.0056 | 300 | 298.75 | 2.5 | 2.963342 | 0.000239 |  |  |  |  | 3.775686 | 0 | 0 | 53.82544
| SiC75 2 | 101 | 92.72245 | 0.0056 | 300 | 298.75 | 2.5 | 2.960009 | 0.000621 |  |  |  |  | 3.769524 | 0 | 0 | 53.56234
ct 10 | SiC75 2 | 102 | 93.96684 | 0.0056 | 300 | 298.75 | 2.5 | 2.956511 | 4.6e-05 |  |  |  |  | 3.772223 | 0.000203 | 0.013262 | 53.67747
ct 30 | SiC75 2 | 103 | 93.91674 | 0.0056 | 300 | 298.75 | 2.5 | 2.956651 | 0.000265 |  |  |  |  | 3.772213 | 3.8e-05 | 0.002488 | 53.67705
| SiC75 2 | 104 | 95.42465 | 1.031856 | 1216.3 | 985.975 | 460.65 | 2.956739 | 0.000515 |  |  |  |  | 3.775685 | 4.7e-05 | 0.003069 | 53.8254
| SiC75 2 | 105 | 95.55475 | 1.13456 | 1308 | 1054.75 | 506.5 | 2.956806 | 0.00052 |  |  |  |  | 3.776016 | 0.000215 | 0.014059 | 53.83956
| SiC75 2 | 106 | 95.44377 | 1.18608 | 1354 | 1089.25 | 529.5 | 2.957333 | 0.000647 |  |  |  |  | 3.776926 | 0.000158 | 0.010337 | 53.87849
| SiC75 2 | 107 | 95.51032 | 1.23592 | 1398.5 | 1122.625 | 551.75 | 2.957356 | 0.000593 |  |  |  |  | 3.777251 | 0.000138 | 0.009043 | 53.8924
| SiC75 2 | 108 | 95.52892 | 1.28352 | 1441 | 1154.5 | 573 | 2.957504 | 0.000605 |  |  |  |  | 3.777664 | 8.9e-05 | 0.005836 | 53.91008
| SiC75 2 | 109 | 95.5678 | 1.33868 | 1490.25 | 1191.4375 | 597.625 | 2.957627 | 0.000619 |  |  |  |  | 3.778361 | 0.000107 | 0.00702 | 53.93993
| SiC75 2 | 110 | 95.62211 | 1.3958 | 1541.25 | 1229.6875 | 623.125 | 2.957715 | 0.000634 |  |  |  |  | 3.778765 | 6.3e-05 | 0.004118 | 53.95723
| SiC75 2 | 111 | 95.69772 | 1.45096 | 1590.5 | 1266.625 | 647.75 | 2.957735 | 0.000595 |  |  |  |  | 3.778964 | 0.000186 | 0 | 53.96576
| SiC75 2 | 112 | 95.75764 | 1.54672 | 1676 | 1330.75 | 690.5 | 2.95797 | 0.000613 |  |  |  |  | 3.779704 | 2.8e-05 | 0.001806 | 53.99746
| SiC75 2 | 113 | 95.8161 | 1.6156 | 1737.5 | 1376.875 | 721.25 | 2.958096 | 0.000585 |  |  |  |  | 3.780032 | 0.000155 | 0.010177 | 54.01152
| SiC75 2 | 114 | 95.878 | 1.673 | 1788.75 | 1415.3125 | 746.875 | 2.958164 | 0.000591 |  |  |  |  | 3.780307 | 0.000193 | 0.012838 | 54.02331
| SiC75 2 | 115 | 95.96445 | 1.77688 | 1881.5 | 1484.875 | 793.25 | 2.958359 | 0.000583 |  |  |  |  | 3.780815 | 0.000148 | 0.009668 | 54.04509
| SiC75 2 | 116 | 96.09392 | 1.89756 | 1989.25 | 1565.6875 | 847.125 | 2.958504 | 0.000616 |  |  |  |  | 3.781681 | 0.000113 | 0.007419 | 54.08224
| SiC75 2 | 117 | 96.18723 | 1.96616 | 2050.5 | 1611.625 | 877.75 | 2.958531 | 0.00062 |  |  |  |  | 3.782494 | 0.000215 | 0.014116 | 54.11713
| SiC75 2 | 118 | 96.3077 | 2.05856 | 2133 | 1673.5 | 919 | 2.958582 | 0.000617 |  |  |  |  | 3.782332 | 0.000119 | 0.00782 | 54.11018
| SiC75 2 | 119 | 96.43697 | 2.15516 | 2219.25 | 1738.1875 | 962.125 | 2.958626 | 0.000616 |  |  |  |  | 3.782873 | 9.5e-05 | 0.006207 | 54.1334
| SiC75 2 | 120 | 96.61199 | 2.28368 | 2334 | 1824.25 | 1019.5 | 2.958676 | 0.000618 |  |  |  |  | 3.783769 | 0.000155 | 0.010154 | 54.17187
| SiC75 2 | 121 | 97.29665 | 2.64628 | 2657.75 | 2067.0625 | 1181.375 | 2.95828 | 0.000558 |  |  |  |  | 3.783769 | 0.000227 | 0.014873 | 54.17187
ct 60 | SiC75 2 | 122 | 97.58896 | 2.66924 | 2678.25 | 2082.4375 | 1191.625 | 2.957556 | 0.000473 |  |  |  |  | 3.786759 | 0.000344 | 0.0256 | 54.3004
ct 60 | SiC75 2 | 123 | 97.6171 | 2.62402 | 2637.875 | 2052.15625 | 1171.4375 | 2.957287 | 0.000482 |  |  |  |  | 3.786225 | 0.000374 | 0.024504 | 54.27743
ct 30 | SiC75 2 | 124 | 97.61692 | 2.72496 | 2728 | 2119.75 | 1216.5 | 2.957712 | 0.000465 |  |  |  |  | 3.787203 | 0.000354 | 0.023199 | 54.3195
| SiC75 2 | 125 | 96.6507 | 0.0056 | 300 | 298.75 | 2.5 | 2.949109 | 0.00015 |  |  |  |  | 3.768966 | 0.000311 | 0.020288 | 53.53856
| SiC75 2 | 126 | 98.36244 | 0.0056 | 300 | 298.75 | 2.5 | 2.944486 | 2.3e-05 |  |  |  |  | 3.762373 | 7.5e-05 | 0.00489 | 53.25809
| SiC75 2 | 127 | 100.8217 | 0.0056 | 300 | 298.75 | 2.5 | 2.937972 | 0.000181 |  |  |  |  | 3.75581 | 0.000218 | 0.01421 | 52.97986
| SiC75 2 | 128 | 101.3629 | 0.0056 | 300 | 298.75 | 2.5 | 2.936558 | 0.00016 |  |  |  |  | 3.754393 | 0.000113 | 0.00733 | 52.91992
| SiC75 2 | 129 | 102.4575 | 1.138667 | 1311.667 | 1057.5 | 508.3333 | 2.938139 | 6.5e-05 |  |  |  |  | 3.760357 | 5.6e-05 | 0.003658 | 53.17252
| SiC75 2 | 130 | 102.4527 | 1.1858 | 1353.75 | 1089.0625 | 529.375 | 2.938337 | 0.000217 |  |  |  |  | 3.760458 | 0.000103 | 0.006713 | 53.1768
| SiC75 2 | 131 | 102.5289 | 1.26504 | 1424.5 | 1142.125 | 564.75 | 2.938449 | 0.000292 |  |  |  |  | 3.761315 | 0.000134 | 0.008727 | 53.21317
| SiC75 2 | 132 | 102.6303 | 1.34512 | 1496 | 1195.75 | 600.5 | 2.938498 | 0.000353 |  |  |  |  | 3.761972 | 0.00019 | 0.012371 | 53.24106
| SiC75 2 | 133 | 102.7498 | 1.43416 | 1575.5 | 1255.375 | 640.25 | 2.938535 | 0.000333 |  |  |  |  | 3.762454 | 0.000218 | 0.014204 | 53.26152
| SiC75 2 | 134 | 102.8411 | 1.52124 | 1653.25 | 1313.6875 | 679.125 | 2.938638 | 0.000338 |  |  |  |  | 3.763167 | 0.000197 | 0.012594 | 53.29181
| SiC75 2 | 135 | 102.9666 | 1.5736 | 1700 | 1348.75 | 702.5 | 2.938515 | 0.000288 |  |  |  |  | 3.763108 | 0.000116 | 0.007586 | 53.2893
| SiC75 2 | 136 | 103.0449 | 1.68224 | 1797 | 1421.5 | 751 | 2.938737 | 0.000358 |  |  |  |  | 3.763886 | 0.000233 | 0.015163 | 53.32236
| SiC75 2 | 137 | 103.1684 | 1.74804 | 1855.75 | 1465.5625 | 780.375 | 2.938672 | 0.000295 |  |  |  |  | 3.764133 | 0.000297 | 0.019338 | 53.33286
| SiC75 2 | 138 | 103.2809 | 1.83652 | 1934.75 | 1524.8125 | 819.875 | 2.938725 | 0.000307 |  |  |  |  | 3.764415 | 0.000212 | 0.013826 | 53.34485
| SiC75 2 | 139 | 103.4376 | 1.95188 | 2037.75 | 1602.0625 | 871.375 | 2.938768 | 0.000318 |  |  |  |  | 3.765372 | 3.765372 | 0.013012 | 53.38554
| SiC75 2 | 140 | 103.4976 | 1.99948 | 2080.25 | 1633.9375 | 892.625 | 2.938798 | 0.000364 |  |  |  |  | 3.765958 | 0.0004 | 0.026123 | 53.41047
| SiC75 2 | 141 | 103.5839 | 2.09384 | 2164.5 | 1697.125 | 934.75 | 2.938943 | 0.000412 |  |  |  |  | 3.76608 | 0.000215 | 0.014048 | 53.41566
| SiC75 2 | 142 | 103.709 | 2.19296 | 2253 | 1763.5 | 979 | 2.939005 | 0.000432 |  |  |  |  | 3.766435 | 0.000113 | 0.007372 | 53.43077
| SiC75 2 | 143 | 103.956 | 2.30384 | 2352 | 1837.75 | 1028.5 | 2.938793 | 0.000321 |  |  |  |  | 3.767193 | 0.000184 | 0.011982 | 53.46304
| SiC75 2 | 144 | 104.1449 | 2.40436 | 2441.75 | 1905.0625 | 1073.375 | 2.938693 | 0.000311 |  |  |  |  | 3.767823 | 0.000241 | 0.015702 | 53.48986
ct 60 | SiC75 2 | 145 | 105.1359 | 2.70816 | 2713 | 2108.5 | 1209 | 2.937291 | 0.00036 |  |  |  |  | 3.768426 | 0.000319 | 0.020839 | 53.51555
ct 60 | SiC75 2 | 146 | 105.1419 | 2.578613 | 2597.333 | 2021.75 | 1151.167 | 2.936768 | 0.000391 |  |  |  |  | 3.768122 | 0.000323 | 0.021052 | 53.5026
ct 30 | SiC75 2 | 147 | 105.3005 | 2.705024 | 2710.2 | 2106.4 | 1207.6 | 2.936849 | 0.000292 |  |  |  |  | 3.768572 | 0.000343 | 0.022407 | 53.52177
| SiC75 2 | 148 | 104.2008 | 0.0056 | 300 | 298.75 | 2.5 | 2.929256 | 1e-06 |  |  |  |  | 3.752406 | 0.000118 | 0.008921 | 52.83594
| SiC75 2 | 149 | 106.6271 | 0.0056 | 300 | 298.75 | 2.5 | 2.923157 | 6e-06 |  |  |  |  | 3.745268 | 7.9e-05 | 0.005138 | 52.535
| SiC75 2 | 150 | 106.7615 | 0.0056 | 300 | 298.75 | 2.5 | 2.922823 | 0.00015 |  |  |  |  | 3.745043 | 0.000188 | 0.012223 | 52.52553
| SiC75 2 | 151 | 107.7007 | 1.19504 | 1362 | 1095.25 | 533.5 | 2.92493 | 0.000178 |  |  |  |  | 3.75051 | 4.3e-05 | 0.002781 | 52.75589
| SiC75 2 | 152 | 107.8143 | 1.22948 | 1392.75 | 1118.3125 | 548.875 | 2.924775 | 0.000211 |  |  |  |  | 3.750408 | 5.8e-05 | 0.003741 | 52.75159
| SiC75 2 | 153 | 107.8944 | 1.27008 | 1429 | 1145.5 | 567 | 2.924727 | 0.00027 |  |  |  |  | 3.75074 | 0.000143 | 0.009285 | 52.7656
| SiC75 2 | 154 | 107.9444 | 1.337 | 1488.75 | 1190.3125 | 596.875 | 2.924853 | 0.000182 |  |  |  |  | 3.750824 | 2.7e-05 | 0.001727 | 52.76915
| SiC75 2 | 155 | 108.036 | 1.38292 | 1529.75 | 1221.0625 | 617.375 | 2.924796 | 0.000236 |  |  |  |  | 3.751145 | 6e-05 | 0.003912 | 52.78269
| SiC75 2 | 156 | 108.0852 | 1.46552 | 1603.5 | 1276.375 | 654.25 | 2.924983 | 0.000201 |  |  |  |  | 3.751558 | 6.3e-05 | 0.004098 | 52.80013
| SiC75 2 | 157 | 108.1441 | 1.512 | 1645 | 1307.5 | 675 | 2.92501 | 0.00013 |  |  |  |  | 3.75169 | 4.7e-05 | 0.003081 | 52.8057
| SiC75 2 | 159 | 108.0314 | 1.551573 | 1680.333 | 1334 | 692.6667 | 2.925441 | 1.2e-05 |  |  |  |  | 3.752757 | 0.000101 | 0.006553 | 52.85077
| SiC75 2 | 160 | 108.1006 | 1.66068 | 1777.75 | 1407.0625 | 741.375 | 2.925678 | 7e-05 |  |  |  |  | 3.753624 | 0.00014 | 0.009125 | 52.88741
| SiC75 2 | 161 | 108.1448 | 1.74748 | 1855.25 | 1465.1875 | 780.125 | 2.925894 | 0.000102 |  |  |  |  | 3.754005 | 0.000111 | 0.0070202 | 52.90352
| SiC75 2 | 162 | 108.2305 | 1.83092 | 1929.75 | 1521.0625 | 817.375 | 2.925993 | 0.000102 |  |  |  |  | 3.754502 | 9.9e-05 | 0.006454 | 52.92453
| SiC75 2 | 163 | 108.3347 | 1.9418 | 2028.75 | 1595.3125 | 866.875 | 2.926149 | 0.000134 |  |  |  |  | 3.755368 | 0.000219 | 0.014229 | 52.96116
| SiC75 2 | 164 | 108.3629 | 2.01068 | 2090.25 | 1641.4375 | 897.625 | 2.926338 | 0.0002 |  |  |  |  | 3.755567 | 0.000126 | 0.008224 | 52.96958
| SiC75 2 | 165 | 108.5538 | 2.12604 | 2193.25 | 1718.6875 | 949.125 | 2.926293 | 0.000159 |  |  |  |  | 3.756083 | 0.00024 | 0.015628 | 52.99142
| SiC75 2 | 166 | 108.6899 | 2.21256 | 2270.5 | 1776.625 | 987.75 | 2.926277 | 0.000127 |  |  |  |  | 3.756585 | 0.000181 | 0.01178 | 53.01267
| SiC75 2 | 167 | 108.8551 | 2.38812 | 2427.25 | 1894.1875 | 1066.125 | 2.926524 | 0.00016 |  |  |  |  | 3.757452 | 0.000138 | 0.008982 | 53.04938
| SiC75 2 | 168 | 109.2065 | 2.64544 | 2657 | 2066.5 | 1181 | 2.926611 | 0.000194 |  |  |  |  | 3.758818 | 0.000284 | 0.018515 | 53.10726
| SiC75 2 | 169 | 109.5118 | 2.69388 | 2700.25 | 2098.9375 | 1202.625 | 2.926026 | 8.5e-05 |  |  |  |  | 3.758995 | 0.000203 | 0.013249 | 53.11476
| SiC75 2 | 170 | 109.5941 | 2.702 | 2707.5 | 2104.375 | 1206.25 | 2.92585 | 0.000164 |  |  |  |  | 3.759065 | 0.000195 | 0.012696 | 53.11773
| SiC75 2 | 171 | 110.0611 | 2.73028 | 2732.75 | 2123.3125 | 1218.875 | 2.924786 | 8.7e-05 |  |  |  |  | 3.760529 | 0.000155 | 0.010096 | 53.17982
| SiC75 2 | 172 | 110.2686 | 2.79132 | 2787.25 | 2164.1875 | 1246.125 | 2.924496 | 2.3e-05 |  |  |  |  | 3.761287 | 0.000241 | 0.015703 | 53.21198
| SiC75 2 | 173 | 110.1428 | 3.0296 | 3000 | 2323.75 | 1352.5 | 2.925706 | 0.00018 |  |  |  |  | 3.774898 | 0.000158 | 0.010309 | 53.79175
| SiC75 2 | 174 | 111.3391 | 3.644107 | 3548.667 | 2735.25 | 1626.833 | 2.925018 | 0.000226 |  |  |  |  | 3.775585 | 0.000496 | 0.032372 | 53.82112
| SiC75 2 | 175 | 111.5535 | 3.74444 | 3638.25 | 2802.4375 | 1671.625 | 2.924858 | 0.00029 |  |  |  |  | 3.777697 | 0.000543 | 0.035507 | 53.91149
| SiC75 2 | 176 | 109.4539 | 0.0056 | 300 | 298.75 | 2.5 | 2.916211 | 0.000124 |  |  |  |  | 3.75214 | 0.000499 | 0.032459 | 52.82471
| SiC75 2 | 177 | 109.991 | 0.0056 | 300 | 298.75 | 2.5 | 2.91491 | 0.000606 |  |  |  |  | 3.750684 | 0.000704 | 0.04572 | 52.76324
| SiC75 2 | 178 | 112.6719 | 3.114347 | 3075.667 | 2380.5 | 1390.333 | 2.919741 | 0.000371 |  |  |  |  | 3.761888 | 0.000177 | 0.011521 | 53.23749
| SiC75 2 | 179 | 112.8705 | 3.40172 | 3332.25 | 2572.9375 | 1518.625 | 2.920313 | 0.000397 |  |  |  |  | 3.765419 | 0.000195 | 0.012714 | 53.38754
| SiC75 2 | 180 | 113.2095 | 3.72596 | 3621.75 | 2790.0625 | 1663.375 | 2.920676 | 0.000447 |  |  |  |  | 3.771083 | 0.0005 | 0.032663 | 53.62882
| SiC75 2 | 181 | 113.7027 | 3.97712 | 3846 | 2958.25 | 1775.5 | 2.920389 | 0.000104 |  |  |  |  | 3.774984 | 0.000666 | 0.043528 | 53.79543
| SiC75 2 | 182 | 113.969 | 4.08212 | 3939.75 | 3028.5625 | 1822.375 | 2.920121 | 7.2e-05 |  |  |  |  | 3.779033 | 0.001281 | 0.083839 | 53.96871
| SiC75 2 | 183 | 111.7256 | 0.0056 | 300 | 298.75 | 2.5 | 2.910748 | 0.000713 |  |  |  |  | 3.748007 | 0.00033 | 0.021421 | 52.65034
LH1 | SiC75 3 | 8 | 131.959 | 2.11232 | 2181 | 1709.5 | 943 | 2.872705 | 0.000754 |  |  |  |  | 3.716089 | 0.000224 | 0.01444 | 51.31665
ct 30 | SiC75 3 | 9 | 131.6121 | 2.168992 | 2231.6 | 1747.45 | 968.3 | 2.873608 | 0.000423 |  |  |  |  | 3.719782 | 0.000869 | 0.055959 | 51.4698
| SiC75 3 | 10 | 131.1888 | 2.09286 | 2163.625 | 1696.46875 | 934.3125 | 2.874256 | 4.6e-05 |  |  |  |  | 3.71937 | 0.000906 | 0.05836 | 51.4527
| SiC75 3 | 11 | 131.1864 | 2.00384 | 2084.143 | 1636.857 | 894.5714 | 2.873981 | 0.00027 |  |  |  |  | 3.715633 | 0.000153 | 0.009869 | 51.29776
| SiC75 3 | 12 | 130.6258 | 1.98744 | 2069.5 | 1625.875 | 887.25 | 2.875107 | 0.000348 |  |  |  |  | 3.71679 | 0.000213 | 0.0137 | 51.3457
| SiC75 3 | 13 | 131.2563 | 1.956 | 2041.429 | 1604.821 | 873.2143 | 2.873684 | 0.00038 |  |  |  |  | 3.716889 | 0.000391 | 0.025154 | 51.3498
| SiC75 3 | 14 | 131.1029 | 2.127378 | 2194.444 | 1719.583 | 949.7222 | 2.874545 | 0.000186 |  |  |  |  | 3.718674 | 0.000614 | 0.039547 | 51.42382
| SiC75 3 | 15 | 130.6365 | 2.1256 | 2192.857 | 1718.393 | 948.9286 | 2.875521 | 0.00027 |  |  |  |  | 3.716608 | 5.7e-05 | 0.003687 | 51.33816
| SiC75 3 | 16 | 131.4437 | 2.072 | 2145 | 1682.5 | 925 | 2.873656 | 0.000976 |  |  |  |  | 3.718887 | 0.001258 | 0.081011 | 51.43266
| SiC75 3 | 17 | 130.5838 | 0.0056 | 300 | 298.75 | 2.5 | 2.869003 | 0.001097 |  |  |  |  | 3.710834 | 0.000899 | 0.057788 | 51.09926
| SiC75 3 | 22 | 138.9535 | 2.212 | 2270 | 1776.25 | 987.5 | 2.858759 | 0.000662 |  |  |  |  | 3.707632 | 0.001068 | 0.068579 | 50.96709
| SiC75 3 | 23 | 139.2018 | 2.429778 | 2464.444 | 1922.083 | 1084.722 | 2.858915 | 0.000935 |  |  |  |  | 3.707831 | 0.000792 | 0.050865 | 50.9753
| SiC75 3 | 24 | 138.8426 | 2.5424 | 2565 | 1997.5 | 1135 | 2.859968 | 0.000194 |  |  |  |  | 3.709116 | 0.000216 | 0.013905 | 51.02832
| SiC75 3 | 25 | 137.1063 | 0.0056 | 300 | 298.75 | 2.5 | 2.855865 | 0.000338 |  |  |  |  | 3.698429 | 0.000297 | 0.019041 | 50.58851
| SiC75 3 | 26 | 138.3412 | 1.28016 | 1438 | 1152.25 | 571.5 | 2.857201 | 0.001307 |  |  |  |  | 3.698741 | 0.000927 | 0.059389 | 50.60131
| SiC75 3 | 27 | 138.7856 | 1.372 | 1520 | 1213.75 | 612.5 | 2.856595 | 0.000871 |  |  |  |  | 3.699356 | 8.6e-05 | 0.005533 | 50.62656
| SiC75 3 | 28 | 139.1455 | 1.4896 | 1625 | 1292.5 | 665 | 2.856233 | 0.000497 |  |  |  |  | 3.699228 | 0.000192 | 0.012293 | 50.6213
| SiC75 3 | 29 | 139.906 | 1.5414 | 1671.25 | 1327.1875 | 688.125 | 2.85489 | 0.000241 |  |  |  |  | 3.699769 | 9.6e-05 | 0.006175 | 50.64351
| SiC75 3 | 30 | 139.8351 | 1.6296 | 1750 | 1386.25 | 727.5 | 2.855289 | 0.000155 |  |  |  |  | 3.700557 | 0.000342 | 0.021906 | 50.67588
| SiC75 3 | 31 | 140.0314 | 1.75504 | 1862 | 1470.25 | 783.5 | 2.855273 | 0.000312 |  |  |  |  | 3.700767 | 0.000519 | 0.033246 | 50.68451
| SiC75 3 | 32 | 139.2353 | 1.84016 | 1938 | 1527.25 | 821.5 | 2.857094 | 0.000681 |  |  |  |  | 3.700677 | 0.000929 | 0.059554 | 50.68081
| SiC75 3 | 33 | 140.043 | 1.96 | 2045 | 1607.5 | 875 | 2.855855 | 0.00027 |  |  |  |  | 3.701438 | 0.000588 | 0.03772 | 50.71208
| SiC75 3 | 34 | 141.6157 | 2.07984 | 2152 | 1687.75 | 928.5 | 2.853125 | 0.001824 |  |  |  |  | 3.702462 | 0.000261 | 0.016727 | 50.75418
| SiC75 3 | 35 | 139.6973 | 2.2176 | 2275 | 1780 | 990 | 2.8573 | 0.000313 |  |  |  |  | 3.702344 | 0.000121 | 0.007774 | 50.74933
| SiC75 3 | 36 | 141.0294 | 2.3002 | 2348.75 | 1835.3125 | 1026.875 | 2.854919 | 0.001085 |  |  |  |  | 3.703904 | 0.000422 | 0.027047 | 50.81351
| SiC75 3 | 37 | 140.7755 | 2.5688 | 2588.571 | 2015.179 | 1146.786 | 2.856211 | 0.000462 |  |  |  |  | 3.704557 | 0.000253 | 0.016256 | 50.84039
| SiC75 3 | 38 | 141.1788 | 2.725333 | 2728.333 | 2120 | 1216.667 | 2.855879 | 0.000149 |  |  |  |  | 3.705889 | 0.000327 | 0.020977 | 50.89525
| SiC75 3 | 39 | 141.527 | 2.887733 | 2873.333 | 2228.75 | 1289.167 | 2.855673 | 0.000343 |  |  |  |  | 3.707202 | 0.000464 | 0.029799 | 50.94936
| SiC75 3 | 40 | 141.2664 | 2.83584 | 2827 | 2194 | 1266 | 2.856033 | 9.3e-05 |  |  |  |  | 3.705746 | 0.000366 | 0.023473 | 50.88935
| SiC75 3 | 41 | 141.1924 | 2.8532 | 2842.5 | 2205.625 | 1273.75 | 2.85623 | 0.000876 |  |  |  |  | 3.708457 | 0.000198 | 0.012736 | 51.00112
| SiC75 3 | 42 | 144.3425 | 3.071911 | 3037.778 | 2352.083 | 1371.389 | 2.850719 | 0.000441 |  |  |  |  | 3.69219 | 0.000238 | 0.015249 | 50.33292
| SiC75 3 | 43 | 142.6957 | 0.0056 | 300 | 298.75 | 2.5 | 2.845063 | 0.000295 |  |  |  |  | 3.686386 | 0.000159 | 0.010176 | 50.09593
| SiC75 3 | 44 | 143.136 | 0.0056 | 300 | 298.75 | 2.5 | 2.844229 | 3e-05 |  |  |  |  | 3.684344 | 0.000188 | 0.012019 | 50.01272
| SiC75 3 | 45 | 154.571 | 0.0056 | 300 | 298.75 | 2.5 | 2.823371 | 0.004808 |  |  |  |  | 3.66613 | 0.000139 | 0.008795 | 49.27465
| SiC75 3 | 46 | 164.0071 | 1.1256 | 1300 | 1048.75 | 502.5 | 2.810033 | 0.009766 |  |  |  |  | 3.663008 | 0.000231 | 0.014643 | 49.14888
| SiC75 3 | 47 | 162.4952 | 1.2544 | 1415 | 1135 | 560 | 2.812913 | 0.006694 |  |  |  |  | 3.661253 | 3.8e-05 | 0.002395 | 49.07827
| SiC75 3 | 48 | 162.6604 | 1.3496 | 1500 | 1198.75 | 602.5 | 2.812875 | 0.005905 |  |  |  |  | 3.66012 | 0.000143 | 0.009092 | 49.03272
| SiC75 3 | 49 | 166.1389 | 1.512 | 1645 | 1307.5 | 675 | 2.807436 | 0.008772 |  |  |  |  | 3.660122 | 0.000237 | 0.015014 | 49.0328
| SiC75 3 | 50 | 166.8316 | 1.6604 | 1777.5 | 1406.875 | 741.25 | 2.806654 | 0.008784 |  |  |  |  | 3.65919 | 0.00022 | 0.013935 | 48.99535
| SiC75 3 | 51 | 167.008 | 1.861067 | 1956.667 | 1541.25 | 830.8333 | 2.806861 | 0.00833 |  |  |  |  | 3.659696 | 0.000218 | 0.01379 | 49.01568
| SiC75 3 | 52 | 166.9458 | 1.94544 | 2032 | 1597.75 | 868.5 | 2.807175 | 0.007993 |  |  |  |  | 3.659434 | 0.000274 | 0.017379 | 49.00515
| SiC75 3 | 53 | 169.0278 | 2.053333 | 2128.333 | 1670 | 916.6667 | 2.803997 | 0.008841 |  |  |  |  | 3.659208 | 0.000751 | 0.047582 | 48.99607
| SiC75 3 | 54 | 168.6713 | 2.1392 | 2205 | 1727.5 | 955 | 2.804797 | 0.007766 |  |  |  |  | 3.659448 | 0.000174 | 0.011053 | 49.00572
| SiC75 3 | 55 | 165.3536 | 2.3884 | 2427.5 | 1894.375 | 1066.25 | 2.810955 | 0.00373 |  |  |  |  | 3.66041 | 0.000263 | 0.016701 | 49.04437
| SiC75 3 | 56 | 166.6276 | 0.0056 | 300 | 298.75 | 2.5 | 2.802894 | 0.005898 |  |  |  |  | 3.648941 | 5.7e-05 | 0.003618 | 48.58481
| SiC75 3 | 57 | 164.356 | 0.0056 | 300 | 298.75 | 2.5 | 2.806643 | 0 |  |  |  |  | 3.638391 | 0.000291 | 0.01835 | 48.16462
| SiC75 3 | 58 | 80.85751 | 1.7304 | 1840 | 1453.75 | 772.5 | 3.004119 | 0.001537 |  |  |  |  | 3.820884 | 0.001111 | 0.073507 | 55.78168
LH1 | SiC75 4 | 37 | 116.8635 | 0.0056 | 300 | 298.75 | 2.5 | 2.898762 | 0.001208 |  |  |  |  | 3.729588 | 0.000337 | 0.021771 | 51.87792
ct 30 | SiC75 4 | 38 | 117.7723 | 0.0056 | 300 | 298.75 | 2.5 | 2.896693 | 0.001312 |  |  |  |  | 3.72657 | 0.00054 | 0.034864 | 51.75208
| SiC75 4 | 39 | 120.074 | 2.40576 | 2443 | 1906 | 1074 | 2.899654 | 0.001814 |  |  |  |  | 3.732421 | 0.000416 | 0.026873 | 51.99623
| SiC75 4 | 40 | 119.6297 | 1.5176 | 1650 | 1311.25 | 677.5 | 2.897626 | 0.002066 |  |  |  |  | 3.730246 | 0.0005 | 0.032312 | 51.90539
| SiC75 4 | 41 | 120.1441 | 1.907733 | 1998.333 | 1572.5 | 851.6667 | 2.897787 | 0.001977 |  |  |  |  | 3.7319 | 0.000582 | 0.097636 | 51.97446
| SiC75 4 | 42 | 118.9075 | 0.0056 | 300 | 298.75 | 2.5 | 2.894129 | 0.001889 |  |  |  |  | 3.725892 | 0.000564 | 0.036384 | 51.72384
| SiC75 4 | 43 | 119.271 | 0.0056 | 300 | 298.75 | 2.5 | 2.893313 | 0.002058 |  |  |  |  | 3.724172 | 0.000523 | 0.03375 | 51.65224
| SiC75 4 | 44 | 118.2541 | 0.0056 | 300 | 298.75 | 2.5 | 2.895602 | 0.002096 |  |  |  |  | 3.72476 | 0.00133 | 0.085784 | 51.67671
| SiC75 4 | 45 | 120.6294 | 2.439733 | 2473.333 | 1928.75 | 1089.167 | 2.8985 | 0.002716 |  |  |  |  | 3.729913 | 0.000795 | 0.051333 | 51.89149
| SiC75 4 | 46 | 120.5832 | 1.8872 | 1980 | 1558.75 | 842.5 | 2.896719 | 0.002421 |  |  |  |  | 3.727757 | 0.000361 | 0.023284 | 51.80155
| SiC75 4 | 47 | 120.1754 | 1.3608 | 1510 | 1206.25 | 607.5 | 2.895854 | 0.002466 |  |  |  |  | 3.726231 | 0.001529 | 0.098701 | 51.73796
| SiC75 4 | 48 | 119.5634 | 0.0056 | 300 | 298.75 | 2.5 | 2.892658 | 0.001904 |  |  |  |  | 3.721068 | 0.001371 | 0.088346 | 51.5232
| SiC75 4 | 49 | 119.7334 | 0.0056 | 300 | 298.75 | 2.5 | 2.892278 | 0.002112 |  |  |  |  | 3.720074 | 0.001227 | 0.079084 | 51.48192
| SiC75 4 | 50 | 120.0184 | 0.0056 | 300 | 298.75 | 2.5 | 2.891642 | 0.001777 |  |  |  |  | 3.721172 | 0.001427 | 0.091949 | 51.52752
| SiC75 4 | 51 | 123.1942 | 2.829867 | 2821.667 | 2190 | 1263.333 | 2.894016 | 0.002953 |  |  |  |  | 3.725656 | 0.000338 | 0.021817 | 51.71402
| SiC75 4 | 52 | 123.4344 | 2.51468 | 2540.25 | 1978.9375 | 1122.625 | 2.892418 | 0.002296 |  |  |  |  | 3.723981 | 0.001233 | 0.079515 | 51.6443
| SiC75 4 | 53 | 123.4215 | 1.9096 | 2000 | 1573.75 | 852.5 | 2.890425 | 0.001807 |  |  |  |  | 3.720603 | 0.000451 | 0.029076 | 51.50389
| SiC75 4 | 54 | 123.5501 | 1.372 | 1520 | 1213.75 | 612.5 | 2.888357 | 0.00139 |  |  |  |  | 3.719047 | 0.001427 | 0.091923 | 51.43929
| SiC75 4 | 55 | 122.6394 | 0.0056 | 300 | 298.75 | 2.5 | 2.885858 | 0.00131 |  |  |  |  | 3.714591 | 0.001531 | 0.098498 | 51.25462
| SiC75 4 | 56 | 123.0988 | 0.0056 | 300 | 298.75 | 2.5 | 2.884856 | 0.001127 |  |  |  |  | 3.713701 | 0.001725 | 0.110964 | 51.21779
| SiC75 4 | 57 | 123.3107 | 0.0056 | 300 | 298.75 | 2.5 | 2.884395 | 0.001031 |  |  |  |  | 3.713845 | 0.002257 | 0.145189 | 51.22374
| SiC75 4 | 58 | 127.1064 | 3.066 | 3032.5 | 2348.125 | 1368.75 | 2.886128 | 0.001205 |  |  |  |  | 3.720291 | 0.000658 | 0.042399 | 51.49093
| SiC75 4 | 59 | 126.9465 | 2.428533 | 2463.333 | 1921.25 | 1084.167 | 2.884392 | 0.00086 |  |  |  |  | 3.718993 | 0.000947 | 0.061025 | 51.43705
| SiC75 4 | 60 | 126.6859 | 1.9208 | 2010 | 1581.25 | 857.5 | 2.883305 | 0.000992 |  |  |  |  | 3.717282 | 0.000575 | 0.037014 | 51.36609
| SiC75 4 | 61 | 126.2429 | 1.3776 | 1525 | 1217.5 | 615 | 2.882501 | 0.000841 |  |  |  |  | 3.715112 | 0.000879 | 0.056538 | 51.27619
| SiC75 4 | 62 | 125.4826 | 0.0056 | 300 | 298.75 | 2.5 | 2.879712 | 0.000688 |  |  |  |  | 3.710179 | 0.001886 | 0.121172 | 51.0722
| SiC75 4 | 63 | 124.9166 | 0.0056 | 300 | 298.75 | 2.5 | 2.880925 | 0.001604 |  |  |  |  | 3.712382 | 0.000745 | 0.04788 | 51.16323
| SiC75 4 | 64 | 128.776 | 2.92208 | 2904 | 2251.75 | 1304.5 | 2.882034 | 0.000499 |  |  |  |  | 3.722445 | 0.000179 | 0.011516 | 51.58042
| SiC75 4 | 65 | 128.3215 | 2.464 | 2495 | 1945 | 1100 | 2.881533 | 0.00084 |  |  |  |  | 3.720776 | 0.000293 | 0.018866 | 51.51107
| SiC75 4 | 66 | 128.0621 | 1.8928 | 1985 | 1562.5 | 845 | 2.88025 | 0.000652 |  |  |  |  | 3.718461 | 0.000197 | 0.012694 | 51.41498
| SiC75 4 | 67 | 127.5626 | 1.3664 | 1515 | 1210 | 610 | 2.879629 | 0.000982 |  |  |  |  | 3.7166 | 0.000689 | 0.044326 | 51.33783
| SiC75 4 | 68 | 126.444 | 0.0056 | 300 | 298.75 | 2.5 | 2.877663 | 0.001246 |  |  |  |  | 3.712005 | 0.000282 | 0.018156 | 51.14765
| SiC75 4 | 69 | 127.3047 | 0.0056 | 300 | 298.75 | 2.5 | 2.875841 | 0.000865 |  |  |  |  | 3.70951 | 0.000497 | 0.031941 | 51.04458
| SiC75 4 | 70 | 130.3937 | 2.84032 | 2831 | 2197 | 1268 | 2.878306 | 0.001001 |  |  |  |  | 3.720269 | 0.000139 | 0.008948 | 51.49002
| SiC75 4 | 71 | 130.0992 | 2.45056 | 2483 | 1936 | 1094 | 2.877689 | 0.001037 |  |  |  |  | 3.718849 | 0.000373 | 0.024024 | 51.43108
| SiC75 4 | 72 | 129.5659 | 1.88384 | 1977 | 1556.5 | 841 | 2.877017 | 0.000922 |  |  |  |  | 3.716062 | 0.00027 | 0.01735 | 51.31553
| SiC75 4 | 73 | 129.38 | 1.42352 | 1566 | 1248.25 | 635.5 | 2.87595 | 0.001009 |  |  |  |  | 3.7142 | 0.00017 | 0.010928 | 51.23844
| SiC75 4 | 74 | 128.5945 | 0.0056 | 300 | 298.75 | 2.5 | 2.873132 | 0.000771 |  |  |  |  | 3.709235 | 0.000125 | 0.00805 | 51.03323
| SiC75 4 | 75 | 129.9965 | 0.0056 | 300 | 298.75 | 2.5 | 2.870216 | 0.000584 |  |  |  |  | 3.705554 | 0.000348 | 0.022342 | 50.88145
| SiC75 4 | 85 | 132.8452 | 0.0056 | 300 | 298.75 | 2.5 | 2.86438 | 0.000641 |  |  |  |  | 3.70105 | 0.000638 | 0.040893 | 50.69614
| SiC75 4 | 86 | 136.1352 | 3.009067 | 2981.667 | 2310 | 1343.333 | 2.866855 | 0.000656 |  |  |  |  | 3.709992 | 0.001799 | 0.115596 | 51.06448
| SiC75 4 | 87 | 135.7369 | 2.46512 | 2496 | 1945.75 | 1100.5 | 2.866002 | 0.000839 |  |  |  |  | 3.707399 | 0.00142 | 0.091178 | 50.95749
| SiC75 4 | 88 | 136.194 | 2.464 | 2495 | 1945 | 1100 | 2.865068 | 0.000664 |  |  |  |  | 3.705587 | 0.001431 | 0.091859 | 50.8828
| SiC75 4 | 89 | 134.9996 | 1.386933 | 1533.333 | 1223.75 | 619.1667 | 2.864213 | 0.000631 |  |  |  |  | 3.70272 | 0.001379 | 0.088408 | 50.76479
| SiC75 4 | 90 | 135.1539 | 1.3832 | 1530 | 1221.25 | 617.5 | 2.863889 | 0.000557 |  |  |  |  | 3.702024 | 0.001306 | 0.083765 | 50.73617
| SiC75 4 | 91 | 134.1265 | 0.0056 | 300 | 298.75 | 2.5 | 2.861793 | 0.000813 |  |  |  |  | 3.696187 | 0.001174 | 0.075158 | 50.49656
| SiC75 4 | 92 | 134.4722 | 0.0056 | 300 | 298.75 | 2.5 | 2.861099 | 0.00195 |  |  |  |  | 3.694989 | 0.001033 | 0.066105 | 50.44748
| SiC75 4 | 93 | 134.6938 | 0.0056 | 300 | 298.75 | 2.5 | 2.860655 | 0.001256 |  |  |  |  | 3.694478 | 0.001008 | 0.064488 | 50.42655
| SiC75 4 | 94 | 134.6309 | 0.0056 | 300 | 298.75 | 2.5 | 2.860781 | 0.01368 |  |  |  |  | 3.69329 | 0.000709 | 0.045347 | 50.37792
| SiC75 4 | 95 | 134.7932 | 0.0056 | 300 | 298.75 | 2.5 | 2.860456 | 0.001643 |  |  |  |  | 3.693016 | 0.000853 | 0.054593 | 50.36671
| SiC75 4 | 98 | 141.2406 | 2.9624 | 2940 | 2278.75 | 1322.5 | 2.856458 | 0.000415 |  |  |  |  | 3.69832 | 0.001396 | 0.089412 | 50.58403
| SiC75 4 | 99 | 141.8401 | 2.49872 | 2526 | 1968.25 | 1115.5 | 2.853914 | 0.000738 |  |  |  |  | 3.694231 | 0.001284 | 0.082166 | 50.41644
| SiC75 4 | 100 | 141.8814 | 1.9684 | 2052.5 | 1613.125 | 878.75 | 2.852282 | 0.000725 |  |  |  |  | 3.691694 | 0.001354 | 0.086565 | 50.31264
| SiC75 4 | 101 | 141.5577 | 1.3552 | 1505 | 1202.5 | 605 | 2.851125 | 0.000361 |  |  |  |  | 3.688554 | 0.001584 | 0.101172 | 50.18437
| SiC75 4 | 102 | 141.1109 | 0.0056 | 300 | 298.75 | 2.5 | 2.848085 | 0.00061 |  |  |  |  | 3.682813 | 0.00138 | 0.088016 | 49.9504
| SiC75 4 | 103 | 144.6967 | 0.0056 | 300 | 298.75 | 2.5 | 2.841292 | 0.000107 |  |  |  |  | 3.672702 | 0.001196 | 0.076088 | 49.54012
| SiC75 4 | 104 | 151.0316 | 2.932533 | 2913.333 | 2258.75 | 1309.167 | 2.837674 | 0.001387 |  |  |  |  | 3.680928 | 0.000489 | 0.031198 | 49.87374
| SiC75 4 | 105 | 151.7763 | 2.4808 | 2510 | 1956.25 | 1107.5 | 2.835056 | 0.001408 |  |  |  |  | 3.676896 | 0.000452 | 0.028816 | 49.71003
| SiC75 4 | 106 | 151.6672 | 1.8872 | 1980 | 1558.75 | 842.5 | 2.833628 | 0.001342 |  |  |  |  | 3.673098 | 0.000378 | 0.024038 | 49.55615
| SiC75 4 | 107 | 151.4524 | 1.3664 | 1515 | 1210 | 610 | 2.832597 | 0.001504 |  |  |  |  | 3.670248 | 0.000393 | 0.025005 | 49.44088
| SiC75 4 | 108 | 150.3967 | 0.0056 | 300 | 298.75 | 2.5 | 2.830812 | 0.001784 |  |  |  |  | 3.663632 | 0.000482 | 0.030585 | 49.174
| SiC75 4 | 109 | 154.1584 | 0.0056 | 300 | 298.75 | 2.5 | 2.824098 | 0.001719 |  |  |  |  | 3.654752 | 0.000243 | 0.015369 | 48.8173
| SiC75 4 | 110 | 163.306 | 2.9344 | 2915 | 2260 | 1310 | 2.815829 | 0.002431 |  |  |  |  | 3.659196 | 0.000436 | 0.027628 | 48.99559
| SiC75 4 | 111 | 163.8737 | 2.4088 | 2445.714 | 1908.036 | 1075.357 | 2.813513 | 0.002513 |  |  |  |  | 3.654989 | 0.000269 | 0.017031 | 48.8268
| SiC75 4 | 112 | 161.8317 | 1.9488 | 2035 | 1600 | 870 | 2.815822 | 0.003897 |  |  |  |  | 3.652189 | 0.000327 | 0.020714 | 48.71467
| SiC75 4 | 113 | 161.7196 | 1.4112 | 1555 | 1240 | 630 | 2.814634 | 0.003936 |  |  |  |  | 3.650116 | 0.000335 | 0.021155 | 48.63176
| SiC75 4 | 114 | 163.0336 | 0.0056 | 300 | 298.75 | 2.5 | 2.808848 | 0.00188 |  |  |  |  | 3.643656 | 0.000394 | 0.024895 | 48.37401
| SiC75 4 | 115 | 166.7526 | 0.0056 | 300 | 298.75 | 2.5 | 2.802689 | 0.003032 |  |  |  |  | 3.633011 | 0.000481 | 0.030247 | 47.95127
| SiC75 4 | 116 | 176.422 | 2.943733 | 2923.333 | 2266.25 | 1314.167 | 2.794192 | 0.002603 |  |  |  |  | 3.640194 | 0.000778 | 0.049024 | 48.23626
| SiC75 4 | 117 | 176.0526 | 2.4878 | 2516.25 | 1960.9375 | 1110.625 | 2.793692 | 0.003188 |  |  |  |  | 3.637013 | 0.000555 | 0.034989 | 48.10991
| SiC75 4 | 118 | 176.1716 | 1.8676 | 1962.5 | 1545.625 | 833.75 | 2.79203 | 0.002697 |  |  |  |  | 3.633701 | 0.000922 | 0.058043 | 47.9786
| SiC75 4 | 119 | 175.6562 | 1.372 | 1520 | 1213.75 | 612.5 | 2.79167 | 0.003073 |  |  |  |  | 3.630379 | 0.000396 | 0.02491 | 47.84713
| SiC75 4 | 120 | 174.0179 | 0.0056 | 300 | 298.75 | 2.5 | 2.791022 | 0.003875 |  |  |  |  | 3.62471 | 0.000394 | 0.024724 | 47.62333
| SiC75 4 | 121 | 178.0869 | 0.0056 | 300 | 298.75 | 2.5 | 2.784687 | 0.002521 |  |  |  |  | 3.618384 | 0.000276 | 0.017302 | 47.37443
| SiC75 4 | 122 | 185.4593 | 3.010933 | 2983.333 | 2311.25 | 1344.167 | 2.780309 | 0.002432 |  |  |  |  | 3.624615 | 0.000344 | 0.021601 | 47.61959
| SiC75 4 | 123 | 184.9129 | 2.38224 | 2422 | 1890.25 | 1063.5 | 2.779708 | 0.002056 |  |  |  |  | 3.620525 | 0.000719 | 0.045117 | 47.45857
| SiC75 4 | 124 | 184.559 | 1.96784 | 2052 | 1612.75 | 878.5 | 2.779303 | 0.002822 |  |  |  |  | 3.61887 | 0.000603 | 0.0378 | 47.39352
| SiC75 4 | 125 | 183.7024 | 1.31824 | 1472 | 1177.75 | 588.5 | 2.779125 | 0.002588 |  |  |  |  | 3.614479 | 0.000908 | 0.056817 | 47.22121
| SiC75 4 | 126 | 182.5626 | 0.0056 | 300 | 298.75 | 2.5 | 2.777875 | 0.002486 |  |  |  |  | 3.610905 | 0.000376 | 0.023499 | 47.08127
| SiC75 4 | 127 | 188.1756 | 0.0056 | 300 | 298.75 | 2.5 | 2.769552 | 0.002871 |  |  |  |  | 3.600711 | 0.000453 | 0.028244 | 46.68365
| SiC75 4 | 128 | 189.0113 | 0.0056 | 300 | 298.75 | 2.5 | 2.768333 | 0.001669 |  |  |  |  | 3.598265 | 0.000554 | 0.034541 | 46.58858
| SiC75 4 | 129 | 198.1338 | 2.8532 | 2842.5 | 2205.625 | 1273.75 | 2.761356 | 0.002174 |  |  |  |  | 3.602993 | 0.000576 | 0.035939 | 46.77246
| SiC75 4 | 130 | 198.3721 | 2.3688 | 2410 | 1881.25 | 1057.5 | 2.759988 | 0.003241 |  |  |  |  | 3.600791 | 0.000668 | 0.041675 | 46.68676
| SiC75 4 | 131 | 198.6974 | 1.8664 | 1961.429 | 1544.821 | 833.2143 | 2.758466 | 0.0026 |  |  |  |  | 3.598222 | 0.000508 | 0.031685 | 46.58691
| SiC75 4 | 132 | 198.1816 | 1.3272 | 1480 | 1183.75 | 592.5 | 2.758054 | 0.002707 |  |  |  |  | 3.596433 | 0.000722 | 0.044954 | 46.51745
| SiC75 4 | 133 | 197.1129 | 0.0056 | 300 | 298.75 | 2.5 | 2.756773 | 0.00299 |  |  |  |  | 3.590726 | 0.000431 | 0.026788 | 46.29635
| SiC75 4 | 134 | 199.2131 | 0.0056 | 300 | 298.75 | 2.5 | 2.75385 | 0.001516 |  |  |  |  | 3.586948 | 0.003734 | 0.231976 | 46.15038
| SiC75 4 | 135 | 200.9569 | 0.0056 | 300 | 298.75 | 2.5 | 2.751445 | 0.001556 |  |  |  |  | 3.584218 | 0.002886 | 0.179163 | 46.04508
| SiC75 4 | 136 | 205.0075 | 2.4115 | 2448.125 | 1909.84375 | 1076.5625 | 2.750839 | 0.000806 |  |  |  |  | 3.59112 | 0.000743 | 0.046243 | 46.3116
| SiC75 4 | 137 | 203.5761 | 1.9516 | 2037.5 | 1601.875 | 871.25 | 2.751857 | 0.001428 |  |  |  |  | 3.589247 | 0.000944 | 0.058707 | 46.23917
| SiC75 4 | 138 | 202.1392 | 1.122053 | 1296.833 | 1046.375 | 500.9167 | 2.752122 | 0.001752 |  |  |  |  | 3.589292 | 0.00098 | 0.060951 | 46.24091
| SiC75 4 | 139 | 202.0863 | 0.0056 | 300 | 298.75 | 2.5 | 2.749898 | 0.001155 |  |  |  |  | 3.582273 | 0.001649 | 0.102332 | 45.97016
LH2 | SiC65 1 | 27 | 41.8704 | 1.08976 | 1268 | 1024.75 | 486.5 | 3.170034 | 0.001695 | 4.168427 | 0.000914 | 0.065989 | 72.42969
ct 20 | SiC65 1 | 28 | 41.86534 | 1.1704 | 1340 | 1078.75 | 522.5 | 3.170785 | 0.003074 | 4.172948 | 0.002115 | 0.152857 | 72.66561
| SiC65 1 | 29 | 42.03544 | 1.26 | 1420 | 1138.75 | 562.5 | 3.170572 | 0.002638 | 4.17831 | 0.000114 | 0.008231 | 72.94608
| SiC65 1 | 30 | 42.13614 | 1.347472 | 1498.1 | 1197.325 | 601.55 | 3.170754 | 0.003824 | 4.181955 | 0.000365 | 0.026433 | 73.13716
| SiC65 1 | 31 | 42.21135 | 1.42408 | 1566.5 | 1248.625 | 635.75 | 3.170991 | 0.003563 | 4.1861 | 7e-05 | 0.005086 | 73.35484
| SiC65 1 | 32 | 42.8742 | 1.49912 | 1633.5 | 1298.875 | 669.25 | 3.167724 | 0 | 4.185863 | 0.001153 | 0.083615 | 73.34239
| SiC65 1 | 33 | 42.14965 | 0.0056 | 300 | 298.75 | 2.5 | 3.158919 | 0.001859 | 4.175617 | 0.001132 | 0.081877 | 72.80513
LH 3 | SiC65 1 | 41 | 42.35047 | 1.25664 | 1417 | 1136.5 | 561 | 3.16867 | 0.001584 | 4.171764 | 0.001596 | 0.115308 | 72.60377
ct 20 | SiC65 1 | 42 | 42.23324 | 1.22528 | 1389 | 1115.5 | 547 | 3.169086 | 0.001344 | 4.173006 | 0.001271 | 0.091892 | 72.66864
| SiC65 1 | 43 | 42.90859 | 1.51312 | 1646 | 1308.25 | 675.5 | 3.167645 | 0.000381 | 4.172227 | 0.004678 | 0.338025 | 72.62795
| SiC65 1 | 44 | 43.07674 | 1.62624 | 1747 | 1384 | 726 | 3.167654 | 0.0003 | 4.176284 | 0.003024 | 0.218771 | 72.84002
| SiC65 1 | 45 | 43.48317 | 1.80656 | 1908 | 1504.75 | 806.5 | 3.166853 | 0.000595 | 4.17949 | 0.004683 | 0.339038 | 73.0079
| SiC65 1 | 46 | 43.34611 | 1.89168 | 1984 | 1561.75 | 844.5 | 3.168415 | 0.000734 | 4.181563 | 0.004105 | 0.297283 | 73.11659
| SiC65 1 | 47 | 43.20291 | 1.9360656 | 2023.63 | 1591.4725 | 864.315 | 3.169659 | 0 | 4.178836 | 0.004509 | 0.326341 | 72.97364
| SiC65 1 | 48 | 43.29178 | 2.360736 | 2402.8 | 1875.85 | 1053.9 | 3.172936 | 0.002129 | 4.176105 | 0.000983 | 0.071127 | 72.83066
| SiC65 1 | 49 | 43.50706 | 2.53904 | 2562 | 1995.25 | 1133.5 | 3.17325 | 0.002056 | 4.175826 | 0.000755 | 0.054606 | 72.81606
| SiC65 1 | 50 | 44.48529 | 2.69696 | 2703 | 2101 | 1204 | 3.168822 | 0.002568 | 4.176471 | 0.000112 | 0.008135 | 72.84981
| SiC65 1 | 51 | 44.78057 | 2.8564368 | 2845.39 | 2207.7925 | 1275.195 | 3.16849 | 0.002604 | 4.177692 | 0.00033 | 0.023874 | 72.91372
| SiC65 1 | 52 | 44.52495 | 2.980544 | 2956.2 | 2290.9 | 1330.6 | 3.171117 | 0.001264 | 4.180304 | 0.000328 | 0.023738 | 73.05057
| SiC65 1 | 53 | 44.25772 | 2.8205744 | 2813.37 | 2183.7775 | 1259.185 | 3.17128 | 0.000253 | 4.179721 | 0.000306 | 0.022174 | 73.02001
| SiC65 1 | 54 | 44.7914 | 3.0557968 | 3023.39 | 2341.2925 | 1364.195 | 3.170201 | 0.001253 | 4.181533 | 0.000272 | 0.01971 | 73.11502
| SiC65 1 | 55 | 44.29718 | 2.9038128 | 2887.69 | 2239.5175 | 1296.345 | 3.171791 | 0.001109 | 4.181024 | 0.000407 | 0.02944 | 73.08832
quench | SiC65 1 | 56 | 41.7718 | 0.0056 | 300 | 298.75 | 2.5 | 3.161088 | 0.000369 | 4.162892 | 0.000284 | 0.020453 | 72.14154
realinged cell | SiC65 1 | 57 | 43.03376 | 0.0056 | 300 | 298.75 | 2.5 | 3.153909 | 0.000387 | 4.158682 | 4.158682 | 0.022074 | 71.92289
ct 20 | SiC65 1 | 58 | 44.41856 | 1.07744 | 1257 | 1016.5 | 481 | 3.155164 | 0.000212 | 4.168841 | 0.000391 | 0.028202 | 72.45127
| SiC65 1 | 59 | 44.5438 | 1.15136 | 1323 | 1066 | 514 | 3.155083 | 31.40742 | 4.169638 | 0.000323 | 0.023336 | 72.49283
| SiC65 1 | 60 | 44.66196 | 1.225168 | 1388.9 | 1115.425 | 546.95 | 3.155041 | 0.000248 | 4.17279 | 0.00206 | 0.148867 | 72.65736
| SiC65 1 | 61 | 44.77042 | 1.3097728 | 1464.44 | 1172.08 | 584.72 | 3.155145 | 0.000745 | 4.17218 | 8.1e-05 | 0.005885 | 72.6255
| SiC65 1 | 62 | 44.90876 | 1.398096 | 1543.3 | 1231.225 | 624.15 | 3.155112 | 6e-05 | 4.174755 | 0.000404 | 0.029185 | 72.76005
| SiC65 1 | 63 | 45.03203 | 1.491504 | 1626.7 | 1293.775 | 665.85 | 3.155207 | 6.3e-05 | 4.176101 | 0.000663 | 0.047962 | 72.83045
| SiC65 1 | 64 | 45.14344 | 1.58704 | 1712 | 1357.75 | 708.5 | 3.155387 | 0.001196 | 4.177776 | 0.000154 | 0.011153 | 72.91812
| SiC65 1 | 65 | 45.15844 | 1.6695728 | 1785.69 | 1413.0175 | 745.345 | 3.156002 | 0.001286 | 4.179429 | 2.3e-05 | 0.001673 | 73.00471
| SiC65 1 | 66 | 45.29233 | 1.77968 | 1884 | 1486.75 | 794.5 | 3.156179 | 0.001527 | 4.179181 | 0.000325 | 0.023555 | 72.99171
| SiC65 1 | 67 | 45.17789 | 1.901424 | 1992.7 | 1568.275 | 848.85 | 3.157866 | 0.001234 | 4.179879 | 0.000132 | 0.009529 | 73.02829
| SiC65 1 | 68 | 45.17093 | 2.02608 | 2104 | 1651.75 | 904.5 | 3.158973 | 0.001418 | 4.179289 | 4.4e-05 | 0.003151 | 72.99737
| SiC65 1 | 69 | 44.9845 | 2.15376 | 2218 | 1737.25 | 961.5 | 3.161143 | 0.000954 | 4.175934 | 0.000483 | 0.034908 | 72.82171
| SiC65 1 | 70 | 44.79334 | 2.3128 | 2360 | 1843.75 | 1032.5 | 3.163631 | 2.7e-05 | 4.173919 | 0.000218 | 0.015727 | 72.71635
| SiC65 1 | 71 | 44.90656 | 2.53456 | 2558 | 1992.25 | 1131.5 | 3.16491 | 0.000264 | 4.174058 | 0 | 0.004781 | 72.72361
| SiC65 1 | 72 | 42.73534 | 0.0056 | 300 | 298.75 | 2.5 | 3.15559 | 6e-05 | 4.158434 | 0.000152 | 0.010973 | 71.91002
P ++ | SiC65 1 | 74 | 53.83511 | 0.0056 | 300 | 298.75 | 2.5 | 3.099013 | 0.000827 | 4.153209 | 0.000313 | 0.022486 | 71.6393
| SiC65 1 | 75 | 55.23812 | 1.74944 | 1857 | 1466.5 | 781 | 3.104667 | 0.00031 | 4.149779 | 0 | 0 | 71.46196
| SiC65 1 | 76 | 55.16971 | 2.2232 | 2280 | 1783.75 | 992.5 | 3.10836 | 0.001323 | 4.138816 | 0 | 0 | 70.89708
| SiC65 1 | 77 | 54.52798 | 2.35536 | 2398 | 1872.25 | 1051.5 | 3.112397 | 0.001453 | 4.134867 | 0.000563 | 0.040314 | 70.69434
| SiC65 1 | 78 | 55.02849 | 2.6488 | 2660 | 2068.75 | 1182.5 | 3.112105 | 0.000153 | 4.133713 | 0.000329 | 0.023542 | 70.63516
| SiC65 1 | 79 | 54.62651 | 2.55248 | 2574 | 2004.25 | 1139.5 | 3.113353 | 0.001468 | 4.134047 | 0.000367 | 0.026284 | 70.65229
quench | SiC65 1 | 80 | 52.84787 | 0.0056 | 300 | 298.75 | 2.5 | 3.103607 | 0.000624 | 4.12274 | 0.000407 | 0.029047 | 70.07415
| SiC65 1 | 81 | 55.05077 | 1.28576 | 1443 | 1156 | 574 | 3.102284 | 0.000783 | 4.123533 | 0.000714 | 0.050976 | 70.11459
| SiC65 1 | 82 | 55.08489 | 1.40448 | 1549 | 1235.5 | 627 | 3.102957 | 0.001086 | 4.125114 | 0.000416 | 0.029715 | 70.19527
| SiC65 1 | 83 | 55.28803 | 1.51312 | 1646 | 1308.25 | 675.5 | 3.102769 | 0.000896 | 4.126556 | 0.000562 | 0.040154 | 70.26891
| SiC65 1 | 84 | 55.31228 | 1.63632 | 1756 | 1390.75 | 730.5 | 3.103521 | 0.001021 | 4.127944 | 0.000254 | 0.018189 | 70.33984
| SiC65 1 | 85 | 55.46943 | 1.77632 | 1881 | 1484.5 | 793 | 3.103769 | 0.001271 | 4.129153 | 0.000792 | 0.056647 | 70.40166
| SiC65 1 | 86 | 55.67553 | 1.9096 | 2000 | 1573.75 | 852.5 | 3.10374 | 0.001162 | 4.130341 | 0.000924 | 0.066136 | 70.46245
| SiC65 1 | 87 | 55.9054 | 2.0664 | 2140 | 1678.75 | 922.5 | 3.103765 | 0.000174 | 4.131867 | 0.000684 | 0.048963 | 70.54058
| SiC65 1 | 88 | 56.00946 | 2.18176 | 2243 | 1756 | 974 | 3.104089 | 0.000547 | 4.130909 | 0.000302 | 0.0216 | 70.49152
| SiC65 1 | 89 | 56.26188 | 2.28928 | 2339 | 1828 | 1022 | 3.103661 | 0.000691 | 4.130732 | 0.000188 | 0.013479 | 70.48246
| SiC65 1 | 90 | 56.3629 | 2.46176 | 2493 | 1943.5 | 1099 | 3.104402 | 0.000127 | 4.129979 | 0.000388 | 0.027763 | 70.44392
| SiC65 1 | 91 | 56.28211 | 2.59168 | 2609 | 2030.5 | 1157 | 3.105702 | 0.000473 | 4.130163 | 0.000513 | 0.036699 | 70.45334
| SiC65 1 | 92 | 56.18578 | 2.81568 | 2809 | 2180.5 | 1257 | 3.107753 | 0.000329 | 4.131747 | 0.000531 | 0.038035 | 70.53443
| SiC65 1 | 93 | 53.7085 | 0.0056 | 300 | 298.75 | 2.5 | 3.099598 | 0.000526 | 4.120082 | 0.000454 | 0.032367 | 69.9387
LH4 | SiC65 1 | 94 | 61.98989 | 0.0056 | 300 | 298.75 | 2.5 | 3.063686 | 0.005637 | 0 | 0 | 0 | 0
| SiC65 1 | 95 | 60.80733 | 1.708 | 1820 | 1438.75 | 762.5 | 3.079324 | 0.003829 | 0 | 0 | 0 | 0
| SiC65 1 | 96 | 60.74327 | 1.81776 | 1918 | 1512.25 | 811.5 | 3.08031 | 0.003616 | 0 | 0 | 0 | 0
| SiC65 1 | 97 | 59.11236 | 2.15488 | 2219 | 1738 | 962 | 3.089692 | 0.001972 | 0 | 0 | 0 | 0
| SiC65 1 | 98 | 58.55939 | 2.2232 | 2280 | 1783.75 | 992.5 | 3.092634 | 0.001955 | 0 | 0 | 0 | 0
| SiC65 1 | 99 | 58.33824 | 2.36656 | 2408 | 1879.75 | 1056.5 | 3.094609 | 0.001306 | 4.114288 | 0 | 0 | 69.64406
| SiC65 1 | 100 | 57.57332 | 2.59728 | 2614 | 2034.25 | 1159.5 | 3.099703 | 0.000711 | 4.123963 | 0.000605 | 0.043238 | 70.13653
| SiC65 1 | 101 | 58.03245 | 2.70592 | 2711 | 2107 | 1208 | 3.098336 | 0.000139 | 4.125355 | 0.00079 | 0.056423 | 70.20758
| SiC65 1 | 102 | 57.44337 | 2.49984 | 2527 | 1969 | 1116 | 3.099628 | 0.000931 | 4.126104 | 0.000576 | 0.041149 | 70.24582
| SiC65 1 | 103 | 55.74661 | 0.0056 | 300 | 298.75 | 2.5 | 3.090326 | 0.000404 | 4.112592 | 0.000451 | 0.03209 | 69.55797
| SiC65 1 | 104 | 56.98639 | 1.18384 | 1352 | 1087.75 | 528.5 | 3.092697 | 0.00057 | 4.116263 | 0.000469 | 0.033412 | 69.7444
| SiC65 1 | 105 | 56.94338 | 1.22528 | 1389 | 1115.5 | 547 | 3.093172 | 0.000569 | 4.116502 | 0.000506 | 0.036054 | 69.75655
| SiC65 1 | 106 | 56.96613 | 1.31264 | 1467 | 1174 | 586 | 3.093662 | 0.000568 | 4.117088 | 0.000558 | 0.039782 | 69.78634
| SiC65 1 | 107 | 57.04778 | 1.36752 | 1516 | 1210.75 | 610.5 | 3.093665 | 0.000272 | 4.117268 | 0.000319 | 0.022738 | 69.7955
| SiC65 1 | 108 | 57.12418 | 1.4392 | 1580 | 1258.75 | 642.5 | 3.093806 | 0.000684 | 4.117504 | 0.000231 | 0.016506 | 69.8075
| SiC65 1 | 109 | 57.10814 | 1.512 | 1645 | 1307.5 | 675 | 3.094374 | 0.000617 | 4.117893 | 0.000391 | 0.027881 | 69.82729
| SiC65 1 | 110 | 57.18515 | 1.5792 | 1705 | 1352.5 | 705 | 3.094482 | 0.000318 | 4.118035 | 0.000322 | 0.022083 | 69.83451
| SiC65 1 | 111 | 57.27655 | 1.64864 | 1767 | 1399 | 736 | 3.09454 | 0.000452 | 4.11901 | 0.000835 | 0.059582 | 69.88413
| SiC65 1 | 112 | 57.33511 | 1.75616 | 1863 | 1471 | 784 | 3.095007 | 0.00354 | 4.11971 | 0.000522 | 0.037273 | 69.91976
| SiC65 1 | 113 | 57.50457 | 1.91072 | 2001 | 1574.5 | 853 | 3.095291 | 0.000708 | 4.120642 | 0.000757 | 0.053994 | 69.96723
| SiC65 1 | 114 | 57.47437 | 1.99584 | 2077 | 1631.5 | 891 | 3.096011 | 0.000558 | 4.120745 | 0.000381 | 0.027221 | 69.97247
| SiC65 1 | 115 | 57.65699 | 2.12576 | 2193 | 1718.5 | 949 | 3.096067 | 0.000439 | 4.121677 | 0.000645 | 0.046026 | 70.01996
| SiC65 1 | 116 | 57.6844 | 2.18736 | 2248 | 1759.75 | 976.5 | 3.096364 | 0.000554 | 4.122445 | 0.000888 | 0.063373 | 70.05911
| SiC65 1 | 117 | 57.71142 | 2.27472 | 2326 | 1818.25 | 1015.5 | 3.09684 | 3.09684 | 4.122677 | 0.000566 | 0.04043 | 70.07094
| SiC65 1 | 118 | 57.75534 | 2.45728 | 2489 | 1940.5 | 1097 | 3.097895 | 0.000586 | 4.123268 | 0.000451 | 0.032203 | 70.10108
| SiC65 1 | 119 | 57.92241 | 2.55024 | 2572 | 2002.75 | 1138.5 | 3.097768 | 0.00035 | 4.123565 | 0.000324 | 0.023121 | 70.11623
| SiC65 1 | 120 | 57.73531 | 2.64096 | 2653 | 2063.5 | 1179 | 3.099257 | 3.8e-05 | 4.12488 | 0.000436 | 0.031132 | 70.18333
| SiC65 1 | 121 | 57.72369 | 2.76864 | 2767 | 2149 | 1236 | 3.100197 | 0.000861 | 4.124769 | 0.000356 | 0.025402 | 70.17766
| SiC65 1 | 122 | 57.15802 | 2.7720336 | 2770.03 | 2151.2725 | 1237.515 | 3.102855 | 0.001523 | 4.1264 | 0.000134 | 0.009553 | 70.26094
| SiC65 1 | 123 | 57.72173 | 2.87392 | 2861 | 2219.5 | 1283 | 3.100939 | 0.000477 | 4.127959 | 0.00019 | 0.013601 | 70.34061
| SiC65 1 | 124 | 57.85796 | 3.04528 | 3014 | 2334.25 | 1359.5 | 3.101501 | 0.001351 | 4.129252 | 0.000664 | 0.047506 | 70.40673
| SiC65 1 | 125 | 58.08236 | 3.1976 | 3150 | 2436.25 | 1427.5 | 3.10152 | 0.0008 | 4.132243 | 0.000395 | 0.028256 | 70.55984
| SiC65 1 | 126 | 58.11763 | 3.2088 | 3160 | 2443.75 | 1432.5 | 3.101434 | 0.000672 | 4.133687 | 0.000313 | 0.022392 | 70.63383
| SiC65 1 | 127 | 57.68473 | 3.2144 | 3165 | 2447.5 | 1435 | 3.103496 | 0.001261 | 4.134947 | 0.000271 | 0.019404 | 70.69844
| SiC65 1 | 128 | 57.83709 | 3.26704 | 3212 | 2482.75 | 1458.5 | 3.103152 | 0.000716 | 4.136684 | 0.000325 | 0.023285 | 70.78758
| SiC65 1 | 129 | 54.42532 | 0.0056 | 300 | 298.75 | 2.5 | 3.096302 | 0.00965 | 4.116867 | 0.000789 | 0.05626 | 69.77511
LH1 | SiC65 2 | 6 | 69.27364 | 1.45936 | 1598 | 1272.25 | 651.5 | 3.043635 | 0.003371 |  |  |  |  | 3.822503 | 0.000322 | 0.021301 | 55.85261
ct 10 | SiC65 2 | 7 | 68.95615 | 1.58592 | 1711 | 1357 | 708 | 3.045566 | 0.004441 |  |  |  |  | 3.832117 | 0 | 0 | 56.2751
| SiC65 2 | 8 | 69.34247 | 1.7248 | 1835 | 1450 | 770 | 3.044887 | 0.003009 |  |  |  |  | 3.832648 | 0 | 0 | 56.2985
| SiC65 2 | 9 | 68.96391 | 1.83904 | 1937 | 1526.5 | 821 | 3.04699 | 0.003852 |  |  |  |  | 3.82747 | 0 | 0 | 56.07062
| SiC65 2 | 10 | 69.10079 | 1.91744 | 2007 | 1579 | 856 | 3.046916 | 0.004055 |  |  |  |  | 3.835469 | 0 | 0 | 56.4229
| SiC65 2 | 11 | 69.41353 | 1.99024 | 2072 | 1627.75 | 888.5 | 3.046136 | 0.003737 |  |  |  |  | 3.836009 | 0 | 0 | 56.44674
| SiC65 2 | 12 | 69.45511 | 2.05296 | 2128 | 1669.75 | 916.5 | 3.046337 | 0.002596 |  |  |  |  | 3.841094 | 0.001359 | 0.090395 | 56.67151
| SiC65 2 | 13 | 69.40462 | 2.05184 | 2127 | 1669 | 916 | 3.046524 | 0.002213 |  |  |  |  | 3.841465 | 0.001111 | 0.073901 | 56.68794
| SiC65 2 | 14 | 69.66042 | 2.09888 | 2169 | 1700.5 | 937 | 3.045815 | 0.001443 |  |  |  |  | 3.844967 | 0.001247 | 0.083058 | 56.84311
| SiC65 2 | 15 | 69.64101 | 2.14816 | 2213 | 1733.5 | 959 | 3.046172 | 0.00159 |  |  |  |  | 3.844318 | 0.001017 | 0.067695 | 56.81433
| SiC65 2 | 16 | 69.73997 | 2.15488 | 2219 | 1738 | 962 | 3.045832 | 0.001177 |  |  |  |  | 3.843311 | 0.000711 | 0.047342 | 56.7697
| SiC65 2 | 17 | 69.86731 | 2.16944 | 2232 | 1747.75 | 968.5 | 3.045429 | 0.00121 |  |  |  |  | 3.844574 | 0.000664 | 0.044208 | 56.82568
| SiC65 2 | 18 | 69.9854 | 2.212 | 2270 | 1776.25 | 987.5 | 3.045222 | 0.001241 |  |  |  |  | 3.84524 | 0.000738 | 0.049176 | 56.85522
| SiC65 2 | 19 | 70.0748 | 2.23664 | 2292 | 1792.75 | 998.5 | 3.045022 | 0.001002 |  |  |  |  | 3.846531 | 0.001031 | 0.068711 | 56.91251
| SiC65 2 | 20 | 70.12762 | 2.268 | 2320 | 1813.75 | 1012.5 | 3.045 | 0.001799 |  |  |  |  | 3.846531 | 0.000725 | 0.04832 | 56.91251
| SiC65 2 | 21 | 70.2621 | 2.2512 | 2305 | 1802.5 | 1005 | 3.044392 | 0.000732 |  |  |  |  | 3.846028 | 0.000597 | 0.039784 | 56.89018
| SiC65 2 | 22 | 69.6396 | 0.0056 | 300 | 298.75 | 2.5 | 3.034136 | 6e-06 |  |  |  |  | 3.826064 | 0.00032 | 0.021182 | 56.00885
LH2 | SiC65 2 | 23 | 69.74981 | 0.0056 | 300 | 298.75 | 2.5 | 3.033732 | 0.000236 |  |  |  |  | 3.82558 | 0.000291 | 0.019261 | 55.9876
ct 10 | SiC65 2 | 24 | 68.662 | 0.0056 | 300 | 298.75 | 2.5 | 3.037745 | 0.000208 |  |  |  |  | 3.832822 | 0.000245 | 0.016232 | 56.30617
| SiC65 2 | 25 | 70.38074 | 1.17152 | 1341 | 1079.5 | 523 | 3.037857 | 0.000115 |  |  |  |  | 3.833067 | 0.000133 | 0.008806 | 56.31696
| SiC65 2 | 26 | 70.27538 | 1.28016 | 1438 | 1152.25 | 571.5 | 3.038856 | 0.001615 |  |  |  |  | 3.834201 | 0.000337 | 0.022387 | 56.36696
| SiC65 2 | 27 | 70.2168 | 1.37088 | 1519 | 1213 | 612 | 3.039583 | 0.001839 |  |  |  |  | 3.835365 | 0.000278 | 0.018463 | 56.41831
| SiC65 2 | 28 | 70.61599 | 1.45376 | 1593 | 1268.5 | 649 | 3.038557 | 0.000855 |  |  |  |  | 3.836281 | 0.000357 | 0.023707 | 56.45875
| SiC65 2 | 29 | 70.56725 | 1.54672 | 1676 | 1330.75 | 690.5 | 3.039259 | 0.001269 |  |  |  |  | 3.836888 | 0.000165 | 0.010998 | 56.48555
| SiC65 2 | 30 | 70.48074 | 1.62736 | 1748 | 1384.75 | 726.5 | 3.040035 | 0.001616 |  |  |  |  | 3.837612 | 0.000406 | 0.027019 | 56.51753
| SiC65 2 | 31 | 70.41199 | 1.72816 | 1838 | 1452.25 | 771.5 | 3.04086 | 0.00139 |  |  |  |  | 3.83844 | 0.000389 | 0.02587 | 56.55412
| SiC65 2 | 32 | 70.88476 | 1.80656 | 1908 | 1504.75 | 806.5 | 3.039529 | 0.001106 |  |  |  |  | 3.839391 | 0.00433 | 0.028798 | 56.59617
| SiC65 2 | 33 | 70.52181 | 1.92528 | 2014 | 1584.25 | 859.5 | 3.041559 | 0.001637 |  |  |  |  | 3.840917 | 0.000495 | 0.032933 | 56.66368
| SiC65 2 | 34 | 70.46957 | 2.00928 | 2089 | 1640.5 | 897 | 3.042231 | 0.001804 |  |  |  |  | 3.841959 | 0.000372 | 0.024745 | 56.70981
| SiC65 2 | 35 | 70.62465 | 2.10896 | 2178 | 1707.25 | 941.5 | 3.04221 | 0.001614 |  |  |  |  | 3.843534 | 0.000522 | 0.034776 | 56.77958
| SiC65 2 | 36 | 70.63726 | 2.1728 | 2235 | 1750 | 970 | 3.042524 | 0.001577 |  |  |  |  | 3.844274 | 0.000497 | 0.033102 | 56.81238
| SiC65 2 | 37 | 70.66601 | 2.16496 | 2228 | 1744.75 | 966.5 | 3.042371 | 0.001026 |  |  |  |  | 3.845073 | 0.000492 | 0 | 56.84781
| SiC65 2 | 38 | 71.15914 | 2.184 | 2245 | 1757.5 | 975 | 3.040622 | 0.000758 |  |  |  |  | 3.844014 | 0.000338 | 0.022535 | 56.80086
| SiC65 2 | 39 | 70.94683 | 2.14928 | 2214 | 1734.25 | 959.5 | 3.041224 | 0.001257 |  |  |  |  | 3.842097 | 0.000393 | 0.026182 | 56.71592
| SiC65 2 | 40 | 70.23844 | 1.96 | 2045 | 1607.5 | 875 | 3.042825 | 9.4e-05 |  |  |  |  | 3.839208 | 0 | 0 | 56.58808
| SiC65 2 | 41 | 70.40368 | 2.22432 | 2281 | 1784.5 | 993 | 3.043701 | 0.00077 |  |  |  |  | 0 | 0 | 0 | 0
| SiC65 2 | 42 | 69.59817 | 0.0056 | 300 | 298.75 | 2.5 | 3.034288 | 0.00099 |  |  |  |  | 0 | 0 | 0 | 0
| SiC65 2 | 51 | 78.56834 | 0.0056 | 300 | 298.75 | 2.5 | 3.003137 | 0.001734 |  |  |  |  | 3.79179 | 0.001205 | 0.079168 | 54.51711
| SiC65 2 | 52 | 79.79474 | 1.21968 | 1384 | 1111.75 | 544.5 | 3.0051 | 0.001788 |  |  |  |  | 3.8031 | 0.000465 | 0.030622 | 55.0064
| SiC65 2 | 53 | 79.86114 | 1.27904 | 1437 | 1151.5 | 571 | 3.005175 | 0.00183 |  |  |  |  | 3.803728 | 0.001007 | 0.066349 | 55.03366
| SiC65 2 | 54 | 80.02697 | 1.39664 | 1542 | 1230.25 | 623.5 | 3.00521 | 0.001655 |  |  |  |  | 3.803008 | 0.001456 | 0.095894 | 55.00241
| SiC65 2 | 55 | 80.77952 | 1.61616 | 1738 | 1377.25 | 721.5 | 3.003811 | 0.001059 |  |  |  |  | 3.802862 | 0.002056 | 0.135401 | 54.99608
| SiC65 2 | 56 | 80.94165 | 1.74608 | 1854 | 1464.25 | 779.5 | 3.003919 | 0.001452 |  |  |  |  | 3.803217 | 0.002048 | 0.134915 | 55.01148
| SiC65 2 | 57 | 80.77629 | 1.76848 | 1874 | 1479.25 | 789.5 | 3.004576 | 0.001532 |  |  |  |  | 3.804676 | 0.000244 | 0.016083 | 55.07481
| SiC65 2 | 58 | 81.2176 | 1.8368 | 1935 | 1525 | 820 | 3.003458 | 0.000883 |  |  |  |  | 3.807209 | 0.000834 | 0.054994 | 55.18489
| SiC65 2 | 59 | 81.71982 | 1.86816 | 1963 | 1546 | 834 | 3.001963 | 0.000331 |  |  |  |  | 3.808091 | 0.001937 | 0.127778 | 55.22325
| SiC65 2 | 60 | 81.47454 | 1.91408 | 2004 | 1576.75 | 854.5 | 3.002994 | 3.002994 |  |  |  |  | 3.809597 | 0.002059 | 0.135886 | 55.28879
| SiC65 2 | 61 | 81.34215 | 1.94432 | 2031 | 1597 | 868 | 3.003579 | 0.001167 |  |  |  |  | 3.809031 | 0.001449 | 0.095581 | 55.26415
| SiC65 2 | 62 | 81.63176 | 2.00368 | 2084 | 1636.75 | 894.5 | 3.002919 | 0.00093 |  |  |  |  | 3.810873 | 0.00018 | 0.01187 | 55.34437
| SiC65 2 | 63 | 81.63413 | 1.99248 | 2074 | 1629.25 | 889.5 | 3.002856 | 0.00075 |  |  |  |  | 3.81038 | 0.001894 | 0.12497 | 55.32289
| SiC65 2 | 64 | 81.55919 | 2.0384 | 2115 | 1660 | 910 | 3.003329 | 0.000737 |  |  |  |  | 3.810089 | 0.000431 | 0.028424 | 55.31022
| SiC65 2 | 65 | 81.30847 | 2.05184 | 2127 | 1669 | 916 | 3.004222 | 0.000771 |  |  |  |  | 3.812643 | 0.002649 | 0.174942 | 55.42152
| SiC65 2 | 66 | 82.52784 | 2.22992 | 2286 | 1788.25 | 995.5 | 3.001095 | 0.000125 |  |  |  |  | 3.816036 | 0.001523 | 0.100673 | 55.56962
| SiC65 2 | 67 | 81.29164 | 0.0056 | 300 | 298.75 | 2.5 | 2.994317 | 0.031881 |  |  |  |  | 3.793725 | 0.001576 | 0.103547 | 54.60062
| SiC65 2 | 70 | 86.02847 | 0.0056 | 300 | 298.75 | 2.5 | 2.979597 | 0.000921 |  |  |  |  | 3.777262 | 0.002437 | 0.159443 | 53.89287
| SiC65 2 | 71 | 87.26265 | 1.0696 | 1250 | 1011.25 | 477.5 | 2.980695 | 0.001199 |  |  |  |  | 3.779169 | 0.000478 | 0.031297 | 53.97454
| SiC65 2 | 72 | 87.76561 | 1.20176 | 1368 | 1099.75 | 536.5 | 2.97977 | 0.002928 |  |  |  |  | 3.779507 | 1.2e-05 | 0.000785 | 53.98902
| SiC65 2 | 73 | 87.79965 | 1.2992 | 1455 | 1165 | 580 | 2.98011 | 0.002709 |  |  |  |  | 3.781957 | 0.000316 | 0.0207 | 54.09408
| SiC65 2 | 74 | 89.13824 | 1.41008 | 1554 | 1239.25 | 629.5 | 2.976575 | 0.000258 |  |  |  |  | 3.783656 | 0.000393 | 0.025769 | 54.16702
| SiC65 2 | 75 | 89.5873 | 1.52656 | 1658 | 1317.25 | 681.5 | 2.975754 | 0.000332 |  |  |  |  | 3.783399 | 0.000724 | 0.047415 | 54.15598
| SiC65 2 | 76 | 90.14738 | 1.7304 | 1840 | 1453.75 | 772.5 | 2.974995 | 0.001053 |  |  |  |  | 3.784293 | 0.000115 | 0.007565 | 54.19438
| SiC65 2 | 77 | 89.70529 | 1.83792 | 1936 | 1525.75 | 820.5 | 2.976799 | 0.00027 |  |  |  |  | 3.785879 | 0.000416 | 0.027263 | 54.26255
| SiC65 2 | 78 | 89.42817 | 1.87152 | 1966 | 1548.25 | 835.5 | 2.977783 | 0.000288 |  |  |  |  | 3.786879 | 0.001441 | 0.094518 | 54.30556
| SiC65 2 | 79 | 89.44857 | 1.91856 | 2008 | 1579.75 | 856.5 | 2.977934 | 0.001116 |  |  |  |  | 3.787968 | 0.000125 | 0.008174 | 54.35242
| SiC65 2 | 80 | 89.77108 | 1.932 | 2020 | 1588.75 | 862.5 | 2.977025 | 0.000642 |  |  |  |  | 3.786813 | 0.000958 | 0.06281 | 54.30272
| SiC65 2 | 81 | 89.52731 | 1.99584 | 2077 | 1631.5 | 891 | 2.978046 | 0.001543 |  |  |  |  | 3.787947 | 0.001308 | 0.085792 | 54.35152
| SiC65 2 | 82 | 89.95201 | 2.0384 | 2115 | 1660 | 910 | 2.976961 | 0.001514 |  |  |  |  | 3.786542 | 0.001583 | 0.103839 | 54.29106
| SiC65 2 | 83 | 90.5777 | 2.0944 | 2165 | 1697.5 | 935 | 2.97534 | 8.3e-05 |  |  |  |  | 3.789172 | 0.000639 | 0.041911 | 54.40427
| SiC65 2 | 84 | 91.09015 | 2.20304 | 2262 | 1770.25 | 983.5 | 2.974299 | 0.000583 |  |  |  |  | 3.793063 | 0.000858 | 0.056364 | 54.57204
| SiC65 2 | 85 | 90.65174 | 2.32848 | 2374 | 1854.25 | 1039.5 | 2.976168 | 0.000722 |  |  |  |  | 3.793297 | 0.000673 | 0.044241 | 54.58214
| SiC65 2 | 86 | 91.58749 | 2.40464 | 2442 | 1905.25 | 1073.5 | 2.97372 | 0.00057 |  |  |  |  | 3.793494 | 0.001494 | 0.098156 | 54.59064
| SiC65 2 | 87 | 89.96227 | 0.0056 | 300 | 298.75 | 2.5 | 2.967924 | 8.2e-05 |  |  |  |  | 3.77592 | 0.000853 | 0.055809 | 53.83545
| SiC65 2 | 91 | 93.85952 | 0.0056 | 300 | 298.75 | 2.5 | 2.956811 | 0.000805 |  |  |  |  | 3.765759 | 0.001752 | 0.114246 | 53.40201
| SiC65 2 | 92 | 95.35562 | 1.14016 | 1313 | 1058.5 | 509 | 2.957387 | 0.003446 |  |  |  |  | 3.761872 | 0.002494 | 0.162493 | 53.23681
| SiC65 2 | 93 | 95.99476 | 1.21184 | 1377 | 1106.5 | 541 | 2.955901 | 0.003437 |  |  |  |  | 3.763556 | 0.002529 | 0.164862 | 53.30834
| SiC65 2 | 94 | 96.35409 | 1.3104 | 1465 | 1172.5 | 585 | 2.955312 | 0.003578 |  |  |  |  | 3.768754 | 0.000683 | 0.044585 | 53.52952
| SiC65 2 | 95 | 96.8397 | 1.42464 | 1567 | 1249 | 636 | 2.954439 | 0.000569 |  |  |  |  | 3.762272 | 0.000918 | 0.059804 | 53.2538
| SiC65 2 | 96 | 97.33706 | 1.48288 | 1619 | 1288 | 662 | 2.953304 | 0.00039 |  |  |  |  | 3.764689 | 0.001379 | 0.08995 | 53.3565
| SiC65 2 | 97 | 97.3134 | 1.59488 | 1719 | 1363 | 712 | 2.953834 | 0.001643 |  |  |  |  | 3.767069 | 3.1e-05 | 0.002004 | 53.45776
| SiC65 2 | 98 | 97.53114 | 1.6072 | 1730 | 1371.25 | 717.5 | 2.953283 | 0.000918 |  |  |  |  | 3.769883 | 0.000779 | 0.050891 | 53.57764
| SiC65 2 | 99 | 98.14691 | 1.81664 | 1917 | 1511.5 | 811 | 2.952451 | 2.6e-05 |  |  |  |  | 3.771115 | 0.001589 | 0.103766 | 53.63019
| SiC65 2 | 100 | 97.42822 | 1.8648 | 1960 | 1543.75 | 832.5 | 2.954638 | 0.001842 |  |  |  |  | 3.772072 | 0.001594 | 0.104169 | 53.67103
| SiC65 2 | 101 | 98.01307 | 1.89952 | 1991 | 1567 | 848 | 2.953163 | 0.000935 |  |  |  |  | 3.772393 | 0.001026 | 0.067032 | 53.68473
| SiC65 2 | 102 | 96.34116 | 0.0056 | 300 | 298.75 | 2.5 | 2.949953 | 0.000871 |  |  |  |  | 3.75552 | 0.001215 | 0.079006 | 52.96759
| SiC65 2 | 103 | 96.66649 | 0.0056 | 300 | 298.75 | 2.5 | 2.949066 | 0.000961 |  |  |  |  | 3.758444 | 0 | 0 | 53.09141
| SiC65 2 | 104 | 98.8959 | 1.43136 | 1573 | 1253.5 | 639 | 2.948819 | 0.001635 |  |  |  |  | 3.763629 | 0 | 0 | 53.31144
| SiC65 2 | 105 | 99.23473 | 1.50192 | 1636 | 1300.75 | 670.5 | 2.948186 | 0.001982 |  |  |  |  | 3.762708 | 0.00109 | 0.3071015 | 53.27231
| SiC65 2 | 106 | 97.75575 | 0.0056 | 300 | 298.75 | 2.5 | 2.946116 | 0.002416 |  |  |  |  | 3.749157 | 0.001157 | 0.075101 | 52.69882
| SiC65 2 | 107 | 26.50695 | 0.0056 | 300 | 298.75 | 2.5 | 3.267 | 0 |  |  |  |  | 0 | 0 | 0 | 0
LH1 | SiC65 3 | 4 | 34.24135 | 0.0056 | 300 | 298.75 | 2.5 | 3.208283 | 0.000312 | 0 | 0 | 0 | 0 | 0 | 0 | 0 | 0
T constant | SiC65 3 | 5 | 38.53419 | 0.0056 | 300 | 298.75 | 2.5 | 3.180402 | 0.000782 | 0 | 0 | 0 | 0 | 0 | 0 | 0 | 0
Pmembrane raised 0.5 bar | SiC65 3 | 6 | 40.19512 | 0.0056 | 300 | 298.75 | 2.5 | 3.170326 | 0.001019 | 0 | 0 | 0 | 0 | 0 | 0 | 0 | 0
ct 30 | SiC65 3 | 7 | 39.67551 | 0.0056 | 300 | 298.75 | 2.5 | 3.173439 | 0.000607 | 4.166315 | 0.000279 | 0.02014 | 72.31965 | 0 | 0 | 0 | 0
| SiC65 3 | 8 | 41.04915 | 1.42072 | 1563.5 | 1246.375 | 634.25 | 3.177989 | 0.000637 | 4.184351 | 0.000274 | 0.019838 | 73.26294 | 0 | 0 | 0 | 0
| SiC65 3 | 9 | 41.18596 | 1.398507 | 1543.667 | 1231.5 | 624.3333 | 3.176949 | 0.000686 | 4.184511 | 0.00014 | 0.010151 | 73.27134 | 0 | 0 | 0 | 0
| SiC65 3 | 10 | 41.31206 | 1.378272 | 1525.6 | 1217.95 | 615.3 | 3.175996 | 0.000489 | 4.185093 | 0.000318 | 0.023073 | 73.30192 | 0 | 0 | 0 | 0
| SiC65 3 | 11 | 40.53812 | 0.0056 | 300 | 298.75 | 2.5 | 3.16829 | 0.000753 | 4.181067 | 0.000197 | 0.014264 | 73.09058 | 0 | 0 | 0 | 0
| SiC65 3 | 12 | 43.98797 | 1.813467 | 1914.167 | 1509.375 | 809.5833 | 3.163959 | 0.000425 | 4.184363 | 0.000887 | 0.064291 | 73.26357 | 0 | 0 | 0 | 0
| SiC65 3 | 13 | 44.00921 | 1.783973 | 1887.833 | 1489.625 | 796.4167 | 3.163578 | 0.000314 | 4.187681 | 0.000785 | 0.056957 | 73.43799 | 0 | 0 | 0 | 0
| SiC65 3 | 14 | 44.32313 | 1.9866 | 2068.75 | 1625.3125 | 886.875 | 3.16352 | 0.000495 | 4.182448 | 0.001158 | 0.083883 | 73.16302 | 0 | 0 | 0 | 0
| SiC65 3 | 15 | 44.49104 | 1.93056 | 2018.714 | 1587.786 | 861.8571 | 3.162059 | 0.000683 | 4.180791 | 0.00081 | 0.058669 | 73.0761 | 0 | 0 | 0 | 0
| SiC65 3 | 16 | 44.85253 | 1.86448 | 1959.714 | 1543.536 | 832.3571 | 3.159408 | 0.000576 | 4.181556 | 0.000101 | 0.0077323 | 73.11622 | 0 | 0 | 0 | 0
| SiC65 3 | 17 | 46.00673 | 1.96288 | 2047.571 | 1609.429 | 876.2857 | 3.153701 | 0.000703 | 4.178983 | 0.000895 | 0.064792 | 72.98134 | 0 | 0 | 0 | 0
| SiC65 3 | 18 | 46.89011 | 1.8712 | 1965.714 | 1548.036 | 835.3571 | 3.14803 | 0.000541 | 4.179157 | 0.000962 | 0.069641 | 72.99045 | 0 | 0 | 0 | 0
| SiC65 3 | 19 | 48.54385 | 1.94866 | 2034.875 | 1599.90625 | 869.9375 | 3.139701 | 0.000629 | 4.174825 | 0.00069 | 0.049891 | 72.76371 | 0 | 0 | 0 | 0
| SiC65 3 | 20 | 49.47115 | 1.84282 | 1940.375 | 1529.03125 | 822.6875 | 3.133964 | 0.000604 | 4.172 | 0.000761 | 0.05502 | 72.6161 | 0 | 0 | 0 | 0
| SiC65 3 | 21 | 50.1487 | 2.05888 | 2133.286 | 1673.714 | 919.1429 | 3.132122 | 0.000524 | 4.167602 | 0.001216 | 0.087792 | 72.38669 | 0 | 0 | 0 | 0
| SiC65 3 | 22 | 50.63408 | 2.00144 | 2082 | 1635.25 | 893.5 | 3.129169 | 0.001004 | 4.15847 | 0.00228 | 0.164243 | 71.91189 | 0 | 0 | 0 | 0
| SiC65 3 | 23 | 51.63418 | 1.878053 | 1971.833 | 1552.625 | 838.4167 | 3.123143 | 0.000643 | 4.164894 | 0.001705 | 0.123022 | 72.24568 | 0 | 0 | 0 | 0
| SiC65 3 | 24 | 52.44485 | 2.01166 | 2091.125 | 1642.09375 | 898.0625 | 3.12009 | 0.000603 | 4.157278 | 0.000337 | 0.024255 | 71.85007 | 0 | 0 | 0 | 0
| SiC65 3 | 25 | 53.63884 | 1.883467 | 1976.667 | 1556.25 | 840.8333 | 3.113276 | 0.000133 | 4.160522 | 0.002846 | 0.205091 | 72.0184 | 0 | 0 | 0 | 0
| SiC65 3 | 26 | 54.01266 | 1.934613 | 2022.333 | 1590.5 | 863.6667 | 3.111837 | 7.5e-05 | 4.155364 | 0.001087 | 0.078247 | 71.75088 | 0 | 0 | 0 | 0
| SiC65 3 | 27 | 54.8491 | 2.046464 | 2122.2 | 1665.4 | 913.6 | 3.108625 | 0.000277 | 4.145815 | 0.000288 | 0.020682 | 71.25736 | 0 | 0 | 0 | 0
| SiC65 3 | 28 | 56.54366 | 1.97232 | 2056 | 1615.75 | 880.5 | 3.10013 | 0.000181 | 4.139109 | 0.002091 | 0.149939 | 70.91214 | 0 | 0 | 0 | 0
| SiC65 3 | 29 | 56.83868 | 1.94278 | 2029.625 | 1595.96875 | 867.3125 | 3.098562 | 0.000217 | 4.135418 | 0.002454 | 0.175754 | 70.7226 | 0 | 0 | 0 | 0
t 29+5min | SiC65 3 | 30 | 57.77566 | 1.85984 | 1955.571 | 1540.429 | 830.2857 | 3.093713 | 0.000216 | 4.133526 | 0.002347 | 0.168026 | 70.62558 | 0 | 0 | 0 | 0
| SiC65 3 | 31 | 58.05239 | 2.00368 | 2084 | 1636.75 | 894.5 | 3.093437 | 0.000423 | 4.130401 | 0.002207 | 0.157889 | 70.46552 | 0 | 0 | 0 | 0
t 31+5min | SiC65 3 | 32 | 58.52443 | 1.95152 | 2037.429 | 1601.821 | 871.2143 | 3.090958 | 0.000611 | 4.128946 | 0.000672 | 0.048017 | 70.39108 | 0 | 0 | 0 | 0
| SiC65 3 | 33 | 58.92493 | 1.88784 | 1980.571 | 1559.179 | 842.7857 | 3.088742 | 0.000811 | 4.125924 | 0.001607 | 0.114841 | 70.23663 | 0 | 0 | 0 | 0
t 33+5min | SiC65 3 | 34 | 59.54613 | 1.8568 | 1952.857 | 1538.393 | 828.9286 | 3.085786 | 0.000779 | 4.125608 | 0.00174 | 0.124305 | 70.22049 | 0 | 0 | 0 | 0
| SiC65 3 | 35 | 60.18137 | 1.96576 | 2050.143 | 1611.357 | 877.5714 | 3.083716 | 0.000833 | 4.124241 | 0.000391 | 0.027954 | 70.15072 | 0 | 0 | 0 | 0
t +5min | SiC65 3 | 36 | 60.49149 | 1.93424 | 2022 | 1590.25 | 863.5 | 3.082158 | 0.000813 | 4.122832 | 0.000305 | 0.021789 | 70.07884 | 0 | 0 | 0 | 0
| SiC65 3 | 37 | 60.94688 | 1.97264 | 2056.286 | 1615.964 | 880.6429 | 3.080434 | 0.000751 | 4.122733 | 0.001201 | 0.085795 | 70.07379 | 0 | 0 | 0 | 0
t +5min | SiC65 3 | 38 | 61.36605 | 1.92934 | 2017.625 | 1586.96875 | 861.3125 | 3.07835 | 0.000298 | 4.120059 | 0.00059 | 0.042107 | 69.93753 | 0 | 0 | 0 | 0
| SiC65 3 | 39 | 61.89313 | 2.24512 | 2299.571 | 1798.429 | 1002.286 | 3.078121 | 0.000181 | 4.110194 | 0.000301 | 0.021397 | 69.43636 | 0 | 0 | 0 | 0
t +5min | SiC65 3 | 40 | 62.41139 | 2.15978 | 2223.375 | 1741.28125 | 964.1875 | 3.075365 | 0.000103 | 4.106057 | 0.001744 | 0.124049 | 69.22691 | 0 | 0 | 0 | 0
| SiC65 3 | 41 | 61.19896 | 0.0056 | 300 | 298.75 | 2.5 | 3.066925 | 0.00113 | 4.095805 | 0.000185 | 0.012155 | 68.70966 | 0 | 0 | 0 | 0
| SiC65 3 | 0 | 0 | #DIV/0! | 0 | 0 | -147.5 | 0 | 0 | 0 | 0 | 0 | 0 | 0 | 0 | 0 | 0
P cost; T raised | SiC65 3 | 42 | 64.20036 | 2.002 | 2082.5 | 1635.625 | 893.75 | 3.066897 | 0.000911 | 4.102585 | 0.000582 | 0.041371 | 69.05144 | 0 | 0 | 0 | 0
| SiC65 3 | 43 | 64.30281 | 2.098133 | 2168.333 | 1700 | 936.6667 | 3.067069 | 0.00076 | 4.102644 | 0.000385 | 0.027359 | 69.05442 | 0 | 0 | 0 | 0
| SiC65 3 | 44 | 64.48048 | 2.20542 | 2264.125 | 1771.84375 | 984.5625 | 3.067 | 0.000399 | 4.101595 | 0.001178 | 0.083668 | 69.00147 | 0 | 0 | 0 | 0
| SiC65 3 | 45 | 64.45691 | 2.31672 | 2363.5 | 1846.375 | 1034.25 | 3.067786 | 0.000561 | 4.097002 | 0.001394 | 0.09893 | 68.76992 | 0 | 0 | 0 | 0
| SiC65 3 | 46 | 64.602 | 2.53624 | 2559.5 | 1993.375 | 1132.25 | 3.068548 | 0.000729 | 4.096495 | 0.000696 | 0.049374 | 68.74439 | 0 | 0 | 0 | 0
| SiC65 3 | 47 | 64.879 | 2.83824 | 2829.143 | 2195.607 | 1267.071 | 3.069278 | 0.000231 | 4.098188 | 0.000427 | 0.030344 | 68.82966 | 3.879541 | 0 | 0 | 58.39034
| SiC65 3 | 48 | 64.95061 | 2.72888 | 2731.5 | 2122.375 | 1218.25 | 3.068301 | 0.000252 | 4.098275 | 0.000316 | 0.0224 | 68.83404 | 3.878544 | 0.000803 | 0.053941 | 58.34534
| SiC65 3 | 49 | 65.18499 | 2.632187 | 2645.167 | 2057.625 | 1175.083 | 3.066735 | 0.000124 | 4.094164 | 0.000813 | 0.057633 | 68.62711 | 3.8729 | 0.000907 | 0.060851 | 58.091
| SiC65 3 | 50 | 65.08824 | 2.575627 | 2594.667 | 2019.75 | 1149.833 | 3.066784 | 0.00021 | 4.093324 | 0.000687 | 0.048697 | 68.58488 | 3.870431 | 0.000858 | 0.057502 | 57.97997
| SiC65 3 | 51 | 65.25041 | 2.73472 | 2736.714 | 2126.286 | 1220.857 | 3.067099 | 0.000152 | 4.094113 | 0.000168 | 0.011888 | 68.62454 | 3.873229 | 0.000536 | 0.035963 | 58.10581
| SiC65 3 | 52 | 65.37758 | 2.915808 | 2898.4 | 2247.55 | 1301.7 | 3.067695 | 2e-05 | 4.093335 | 0.001064 | 0.075459 | 68.58543 | 3.874812 | 0.001189 | 0.079828 | 58.17708
| SiC65 3 | 53 | 65.36095 | 2.906176 | 2889.8 | 2241.1 | 1297.4 | 3.067704 | 0.000146 | 4.094975 | 0.00051 | 0.036149 | 68.6679 | 3.873526 | 0.001365 | 0.091603 | 58.11917
| SiC65 3 | 54 | 65.15597 | 2.866267 | 2854.167 | 2214.375 | 1279.583 | 3.068304 | 0.000407 | 4.093354 | 0.000678 | 0.04805 | 68.58639 | 3.873052 | 0.000816 | 0.054708 | 58.09784
| SiC65 3 | 55 | 65.66477 | 3.075296 | 3040.8 | 2354.35 | 1372.9 | 3.067497 | 0.000129 | 4.095707 | 0.000592 | 0.041963 | 68.70473 | 3.876764 | 0.000901 | 0.060524 | 58.26505
| SiC65 3 | 56 | 65.59078 | 2.97296 | 2949.429 | 2285.821 | 1327.214 | 3.067169 | 0.000187 | 4.094536 | 0.000211 | 0.014955 | 68.64582 | 3.876237 | 0.000925 | 0.062083 | 58.24129
| SiC65 3 | 57 | 65.64329 | 3.08504 | 3049.5 | 2360.875 | 1377.25 | 3.067646 | 0.000531 | 4.094346 | 0.000331 | 0.023478 | 68.63626 | 3.877888 | 0.002254 | 0.151387 | 58.31574
| SiC65 3 | 58 | 65.57506 | 3.210368 | 3161.4 | 2444.8 | 1433.2 | 3.068706 | 0.000921 | 4.094163 | 0.000153 | 0.01087 | 58.45141 | 3.880893 | 0.000407 | 0.027353 | 58.45141
| SiC65 3 | 0 | 0 | #DIV/0! | 0 | 0 | -147.5 | 0 | 0 | 0 | 0 | 0 | 0 | 0 | 0 | 0 | 0
T cost; P raised | SiC65 3 | 59 | 65.40218 | 3.00608 | 2979 | 2308 | 1342 | 3.068153 | 0.000494 | 4.096322 | 0.001364 | 0.096747 | 68.73568 | 3.87719 | 0.001112 | 0.07469 | 58.28426
| SiC65 3 | 60 | 65.80252 | 3.302133 | 3243.333 | 2506.25 | 1474.167 | 3.068334 | 0.00023 | 4.095449 | 0.00063 | 0.045248 | 68.69175 | 3.881677 | 0.00243 | 0.163391 | 58.48684
| SiC65 3 | 61 | 65.80999 | 3.316133 | 3255.833 | 2515.625 | 1480.417 | 3.06839 | 1.1e-05 | 4.096314 | 0 | 0 | 68.73528 | 3.884091 | 0.00069 | 0.046439 | 58.59603
| SiC65 3 | 62 | 63.38443 | 0.0056 | 300 | 298.75 | 2.5 | 3.058064 | 0.000324 | 4.090884 | 0 | 0 | 68.4623 | 3.854524 | 0.003426 | 0.228735 | 57.26803
LH2 | SiC65 3 | 63 | 66.20099 | 0.0056 | 300 | 298.75 | 2.5 | 3.047039 | 0.000805 | 0 | 0 | 0 | 0 | 0 | 0 | 0 | 0
ct 30 | SiC65 3 | 65 | 66.96499 | 0.0056 | 300 | 298.75 | 2.5 | 3.044121 | 0.000633 | 0 | 0 | 0 | 0 | 3.838956 | 0.001373 | 0.091305 | 56.57693
| SiC65 3 | 66 | 68.02013 | 1.9418 | 2028.75 | 1595.3125 | 866.875 | 3.051236 | 0.000882 | 0 | 0 | 0 | 0 | 3.854224 | 0.000852 | 0.056871 | 57.25466
| SiC65 3 | 67 | 68.5295 | 2.662613 | 2672.333 | 2078 | 1188.667 | 3.053473 | 0.001698 | 0 | 0 | 0 | 0 | 3.861776 | 0.000889 | 0.059446 | 57.59188
| SiC65 3 | 68 | 68.51603 | 2.461947 | 2493.167 | 1943.625 | 1099.083 | 3.052346 | 0.001761 | 0 | 0 | 0 | 0 | 3.858818 | 0.000902 | 0.06031 | 57.45964
| SiC65 3 | 69 | 68.62086 | 2.64656 | 2658 | 2067.25 | 1181.5 | 3.05302 | 0.00225 | 0 | 0 | 0 | 0 | 3.862289 | 0.000266 | 0.017772 | 57.61483
| SiC65 3 | 0 | 0 | #DIV/0! | 0 | 0 | -147.5 | 0 | 0 | 0 | 0 | 0 | 0 | 0 | 0 | 0 | 0
| SiC65 3 | 70 | 68.80268 | 2.56144 | 2582 | 2010.25 | 1143.5 | 3.051809 | 0.000717 | 0 | 0 | 0 | 0 | 3.860706 | 0.000547 | 0.036556 | 57.54402
| SiC65 3 | 71 | 68.75012 | 2.54296 | 2565.5 | 1997.875 | 1135.25 | 3.051906 | 0.000694 | 0 | 0 | 0 | 0 | 3.860177 | 0.000249 | 0.016622 | 57.52037
| SiC65 3 | 72 | 68.67052 | 2.52112 | 2546 | 1983.25 | 1125.5 | 3.052089 | 0.000686 | 0 | 0 | 0 | 0 | 3.860147 | 0.000211 | 0.012104 | 57.51903
| SiC65 3 | 73 | 68.61222 | 2.511413 | 2537.333 | 1976.75 | 1121.167 | 3.05226 | 0.000714 | 0 | 0 | 0 | 0 | 3.860109 | 0.000142 | 0.009464 | 57.51733
| SiC65 3 | 74 | 68.53194 | 2.501856 | 2528.8 | 1970.35 | 1116.9 | 3.052518 | 0.000797 | 0 | 0 | 0 | 0 | 3.86042 | 0.000253 | 0.016916 | 57.53123
| SiC65 3 | 75 | 68.67335 | 2.77888 | 2776.143 | 2155.857 | 1240.571 | 3.053593 | 0.00097 | 0 | 0 | 0 | 0 | 3.866171 | 0.00038 | 0.025455 | 57.78873
| SiC65 3 | 76 | 68.48214 | 2.77088 | 2769 | 2150.5 | 1237 | 3.054298 | 0.0011 | 0 | 0 | 0 | 0 | 3.86664 | 0.000731 | 0.048945 | 57.80977
| SiC65 3 | 77 | 68.22478 | 2.795744 | 2791.2 | 2167.15 | 1248.1 | 3.055461 | 0.001153 | 0 | 0 | 0 | 0 | 3.867344 | 0.000677 | 0.045375 | 57.84135
| SiC65 3 | 78 | 67.75709 | 2.74568 | 2746.5 | 2133.625 | 1225.75 | 3.057018 | 0.001539 | 0 | 0 | 0 | 0 | 3.869668 | 0.000696 | 0.04668 | 57.94569
| SiC65 3 | 79 | 67.26324 | 2.76668 | 2765.25 | 2147.6875 | 1235.125 | 3.059115 | 0.001579 | 0 | 0 | 0 | 0 | 3.870029 | 0.000682 | 0.045687 | 57.96191
| SiC65 3 | 80 | 66.93684 | 2.782453 | 2779.333 | 2158.25 | 1242.167 | 3.060521 | 0.002299 | 0 | 0 | 0 | 0 | 3.871643 | 0.000666 | 0.044656 | 58.03446
| SiC65 3 | 81 | 66.38306 | 2.526048 | 2550.4 | 1986.55 | 1127.7 | 3.061203 | 0.001388 | 0 | 0 | 0 | 0 | 3.868969 | 0.000634 | 0.042508 | 57.91429
| SiC65 3 | 82 | 65.90643 | 2.533216 | 2556.8 | 1991.35 | 1130.9 | 3.063177 | 0.00141 | 0 | 0 | 0 | 0 | 3.870311 | 0.000552 | 0.036996 | 57.97458
| SiC65 3 | 83 | 65.47552 | 2.56452 | 2584.75 | 2012.3125 | 1144.875 | 3.065126 | 0.001515 | 0 | 0 | 0 | 0 | 3.872958 | 0.00036 | 0.024153 | 58.09361
| SiC65 3 | 84 | 65.10061 | 2.579173 | 2597.833 | 2022.125 | 1151.417 | 3.066755 | 0.001627 | 0 | 0 | 0 | 0 | 3.87381 | 7.6e-05 | 0.005119 | 58.13196
| SiC65 3 | 85 | 64.50347 | 2.644992 | 2656.6 | 2066.2 | 1180.8 | 3.069634 | 0.001369 | 0 | 0 | 0 | 0 | 3.874988 | 0.000602 | 0.040431 | 58.18501
| SiC65 3 | 86 | 63.69099 | 2.5608 | 2581.429 | 2009.821 | 1143.214 | 3.072502 | 0.001718 | 4.102205 | 0 | 0 | 69.03226 | 0 | 0 | 0 | 0
| SiC65 3 | 87 | 63.38223 | 2.467808 | 2498.4 | 1947.55 | 1101.7 | 3.073214 | 0.002051 | 4.102845 | 0 | 0 | 69.06457 | 0 | 0 | 0 | 0
| SiC65 3 | 88 | 63.029 | 2.039893 | 2116.333 | 1661 | 910.6667 | 3.072001 | 0.001833 | 4.101117 | 0.00044 | 0.031235 | 68.97735 | 0 | 0 | 0 | 0
| SiC65 3 | 89 | 62.99333 | 2.02216 | 2100.5 | 1649.125 | 902.75 | 3.072039 | 0.001825 | 4.100878 | 0.000726 | 0.05159 | 68.96529 | 0 | 0 | 0 | 0
| SiC65 3 | 90 | 62.99292 | 2.020293 | 2098.833 | 1647.875 | 901.9167 | 3.072029 | 0.001842 | 4.09982 | 0.0015 | 0.10654 | 68.91192 | 0 | 0 | 0 | 0
P membrane increased | SiC65 3 | 91 | 63.28529 | 2.031232 | 2108.6 | 1655.2 | 906.8 | 3.070874 | 0.001039 | 4.1008 | 0.001155 | 0.082006 | 68.96135 | 0 | 0 | 0 | 0
| SiC65 3 | 92 | 63.2958 | 2.03728 | 2114 | 1659.25 | 909.5 | 3.070868 | 0.000981 | 4.10289 | 0.000308 | 0.021853 | 69.06685 | 0 | 0 | 0 | 0
| SiC65 3 | 93 | 63.35949 | 2.041573 | 2117.833 | 1662.125 | 911.4167 | 3.070629 | 0.001 | 4.09977 | 0.000995 | 0.070653 | 68.9094 | 0 | 0 | 0 | 0
| SiC65 3 | 94 | 63.46299 | 2.057664 | 2132.2 | 1672.9 | 918.6 | 3.070298 | 0.001014 | 4.102234 | 0 | 0 | 69.03372 | 0 | 0 | 0 | 0
| SiC65 3 | 95 | 63.55345 | 2.052512 | 2127.6 | 1669.45 | 916.3 | 3.069889 | 0.001032 | 4.100739 | 0.000919 | 0.065306 | 68.95827 | 0 | 0 | 0 | 0
| SiC65 3 | 96 | 63.71376 | 2.04568 | 2121.5 | 1664.875 | 913.25 | 3.06918 | 0.001044 | 4.099843 | 0.000832 | 0.059108 | 68.91308 | 0 | 0 | 0 | 0
| SiC65 3 | 97 | 63.9004 | 2.04372 | 2119.75 | 1663.5625 | 912.375 | 3.068394 | 0.00106 | 4.099701 | 0.000683 | 0.048471 | 68.90592 | 0 | 0 | 0 | 0
| SiC65 3 | 98 | 63.95465 | 2.041387 | 2117.667 | 1662 | 911.3333 | 3.068155 | 0.002215 | 4.099523 | 0.000682 | 0.048401 | 68.89695 | 0 | 0 | 0 | 0
| SiC65 3 | 99 | 64.25884 | 2.047136 | 2122.8 | 1665.85 | 913.9 | 3.066935 | 0.002013 | 4.099395 | 0.000663 | 0.047071 | 68.89049 | 0 | 0 | 0 | 0
| SiC65 3 | 100 | 64.53493 | 2.02664 | 2104.5 | 1652.125 | 904.75 | 3.065674 | 0.00202 | 4.098815 | 0.0011 | 0.078068 | 68.86126 | 0 | 0 | 0 | 0
| SiC65 3 | 101 | 64.805 | 2.0244 | 2102.5 | 1650.625 | 903.75 | 3.064555 | 0.000781 | 4.098749 | 0.00054 | 0.038361 | 68.85793 | 0 | 0 | 0 | 0
| SiC65 3 | 102 | 65.14702 | 2.01152 | 2091 | 1642 | 898 | 3.063083 | 0.000692 | 4.098401 | 0.000248 | 0.017584 | 68.84039 | 0 | 0 | 0 | 0
| SiC65 3 | 103 | 65.3825 | 2.001664 | 2082.2 | 1635.4 | 893.6 | 3.062068 | 0.000605 | 4.097459 | 0.000229 | 0.021189 | 68.79294 | 0 | 0 | 0 | 0
| SiC65 3 | 104 | 65.69098 | 1.99276 | 2074.25 | 1629.4375 | 889.625 | 3.060768 | 0.000439 | 4.097472 | 2.3e-05 | 0.001607 | 68.79359 | 0 | 0 | 0 | 0
| SiC65 3 | 105 | 65.99909 | 1.978293 | 2061.333 | 1619.75 | 883.1667 | 3.059442 | 0.000416 | 4.096647 | 0.000453 | 0.03212 | 68.75205 | 0 | 0 | 0 | 0
T increased | SiC65 3 | 106 | 66.415 | 2.227307 | 2283.667 | 1786.5 | 994.3333 | 3.059272 | 0.000779 | 4.096267 | 0.000963 | 0.068325 | 68.73292 | 0 | 0 | 0 | 0
| SiC65 3 | 107 | 67.12903 | 2.67904 | 2687 | 2089 | 1196 | 3.059126 | 0.001028 | 4.093872 | 0.00034 | 0.024081 | 68.61243 | 3.867047 | 0.000634 | 0.042459 | 57.82802
| SiC65 3 | 108 | 67.1975 | 2.64208 | 2654 | 2064.25 | 1179.5 | 3.05863 | 0.001571 | 4.094828 | 0.001681 | 0.119245 | 68.6605 | 3.867621 | 0.000458 | 0.030665 | 57.85378
| SiC65 3 | 109 | 67.18549 | 2.612064 | 2627.2 | 2044.15 | 1166.1 | 3.058498 | 0.001875 | 4.09238 | 8.9e-05 | 0.006315 | 68.53744 | 3.866518 | 0.000673 | 0.045079 | 57.8043
| SiC65 3 | 110 | 65.36984 | 0.0056 | 300 | 298.75 | 2.5 | 3.050248 | 0.001642 | 4.085056 | 0.000715 | 0.050614 | 68.17012 | 3.842357 | 0.001901 | 0.126539 | 56.72743
| SiC65 3 | 111 | 64.15318 | 0.0056 | 300 | 298.75 | 2.5 | 3.055012 | 0.001948 | 0 | 0 | 0 | 0 | 0 | 0 | 0 | 0
| SiC65 3 | 112 | 64.7377 | 1.877568 | 1971.4 | 1552.3 | 838.2 | 3.063931 | 0.002154 | 0 | 0 | 0 | 0 | 3.867474 | 0.002242 | 0.15019 | 57.84718
| SiC65 3 | 113 | 64.31901 | 2.293312 | 2342.6 | 1830.7 | 1023.8 | 3.068211 | 0.001547 | 0 | 0 | 0 | 0 | 3.865952 | 0.000587 | 0.039333 | 57.77891
| SiC65 3 | 114 | 64.50253 | 2.537472 | 2560.6 | 1994.2 | 1132.8 | 3.068968 | 0.002278 | 0 | 0 | 0 | 0 | 3.872209 | 0.000898 | 0.060221 | 58.05991
| SiC65 3 | 115 | 64.69863 | 3.12452 | 3084.75 | 2387.3125 | 1394.875 | 3.071822 | 0.001388 | 0 | 0 | 0 | 0 | 3.885066 | 0.000743 | 0.049975 | 58.64017
| SiC65 3 | 116 | 65.18996 | 3.23568 | 3184 | 2461.75 | 1444.5 | 3.070465 | 0.001492 | 0 | 0 | 0 | 0 | 3.887985 | 0.000288 | 0.01937 | 58.77244
| SiC65 3 | 117 | 65.49441 | 3.05032 | 3018.5 | 2337.625 | 1361.75 | 3.068046 | 0.000102 | 4.101836 | 0 | 0 | 69.01363 | 3.880285 | 0.000623 | 0.041903 | 58.42394
| SiC65 3 | 118 | 65.73616 | 3.12144 | 3082 | 2385.25 | 1393.5 | 3.067488 | 5.9e-05 | 4.102866 | 0 | 0 | 69.06563 | 3.882951 | 0.000209 | 0.014083 | 58.54445
| SiC65 3 | 119 | 65.55053 | 3.220224 | 3170.2 | 2451.4 | 1437.6 | 3.068869 | 5.9e-05 | 4.102923 | 0.000691 | 0.049136 | 69.06851 | 0 | 0 | 0 | 0
| SiC65 3 | 120 | 66.04648 | 3.34544 | 3282 | 2535.25 | 1493.5 | 3.067594 | 0.000443 | 0 | 0 | 0 | 0 | 3.890898 | 0.000496 | 0.033451 | 58.90464
| SiC65 3 | 121 | 65.98592 | 3.30652 | 3247.25 | 2509.1875 | 1476.125 | 3.067603 | 0.000326 | 0 | 0 | 0 | 0 | 3.891391 | 0.000445 | 0.030021 | 58.92704
| SiC65 3 | 122 | 62.7887 | 0.0056 | 300 | 298.75 | 2.5 | 3.060452 | 4.5e-05 | 0 | 0 |  |  | 0 | 0 | 0 | 0
LH1 | SiC65 4 | 7 | 42.85425 | 0.0056 | 300 | 298.75 | 2.5 | 3.154919 | 0.00476 | 4.283485 | 0 | 0 | 78.59443 | 0 | 0 | 0 | 0
ct 30 | SiC65 4 | 8 | 42.38596 | 1.871707 | 1966.167 | 1548.375 | 835.5833 | 3.173974 | 0.002122 | 4.186577 | 9.1e-05 | 0.006617 | 73.37992 | 0 | 0 | 0 | 0
| SiC65 4 | 9 | 43.16929 | 2.37216 | 2413 | 1883.5 | 1059 | 3.173777 | 0.002691 | 4.178607 | 0.000893 | 0.064626 | 72.96164 | 0 | 0 | 0 | 0
| SiC65 4 | 10 | 44.94974 | 3.27824 | 3222 | 2490.25 | 1463.5 | 3.171247 | 0.000696 | 4.181891 | 0.000222 | 0.016069 | 73.1338 | 0 | 0 | 0 | 0
| SiC65 4 | 11 | 45.35316 | 3.160453 | 3116.833 | 2411.375 | 1410.917 | 3.167801 | 0.000984 | 4.178579 | 0.000194 | 0.014037 | 72.96017 | 0 | 0 | 0 | 0
| SiC65 4 | 12 | 46.67717 | 3.113824 | 3075.2 | 2380.15 | 1390.1 | 3.159691 | 0.000796 | 4.171306 | 8.3e-05 | 0.005993 | 72.57986 | 0 | 0 | 0 | 0
| SiC65 4 | 13 | 48.15096 | 2.91508 | 2897.75 | 2247.0625 | 1301.375 | 3.149712 | 0.000402 | 4.162523 | 0.000334 | 0.024115 | 72.12236 | 0 | 0 | 0 | 0
| SiC65 4 | 14 | 50.36432 | 3.02288 | 2994 | 2319.25 | 1349.5 | 3.138587 | 0.00124 | 4.154877 | 0.000379 | 0.027264 | 71.72565 | 0 | 0 | 0 | 0
| SiC65 4 | 15 | 54.17787 | 2.834048 | 2825.4 | 2192.8 | 1265.2 | 3.117616 | 0.001038 | 4.137924 | 0.000373 | 0.026742 | 70.85125 | 0 | 0 | 0 | 0
| SiC65 4 | 16 | 56.77126 | 2.89436 | 2879.25 | 2233.1875 | 1292.125 | 3.105536 | 0.00094 | 4.13012 | 0.000417 | 0.02981 | 70.45114 | 0 | 0 | 0 | 0
| SiC65 4 | 17 | 58.58756 | 2.86944 | 2857 | 2216.5 | 1281 | 3.096913 | 0.000381 | 4.12186 | 0.001069 | 0.076343 | 70.02929 | 0 | 0 | 0 | 0
| SiC65 4 | 18 | 59.28113 | 2.64936 | 2660.5 | 2069.125 | 1182.75 | 3.092262 | 0.000355 | 4.114692 | 0.001219 | 0.086846 | 69.66458 | 0 | 0 | 0 | 0
| SiC65 4 | 19 | 60.53776 | 3.269504 | 3214.2 | 2484.4 | 1459.6 | 3.090795 | 0.001163 | 4.117267 | 0.0009 | 0.06421 | 69.79545 | 0 | 0 | 0 | 0
| SiC65 4 | 20 | 61.32117 | 3.09372 | 3057.25 | 2366.6875 | 1381.125 | 3.08614 | 1e-05 | 4.112586 | 0.000834 | 0.059401 | 69.55766 | 0 | 0 | 0 | 0
| SiC65 4 | 21 | 62.78539 | 3.002533 | 2975.833 | 2305.625 | 1340.417 | 3.079168 | 1.2e-05 | 4.106449 | 0.00092 | 0.065434 | 69.24673 | 0 | 0 | 0 | 0
| SiC65 4 | 22 | 64.73902 | 3.399872 | 3330.6 | 2571.7 | 1517.8 | 3.073388 | 0.00038 | 4.100572 | 0.000507 | 0.03598 | 68.94985 | 3.891572 | 0.001053 | 0.070982 | 58.93526
| SiC65 4 | 23 | 65.18814 | 3.050432 | 3018.6 | 2337.7 | 1361.8 | 3.069316 | 0.00031 | 4.096847 | 0.000905 | 0.064213 | 68.76212 | 0 | 0 | 0 | 0
| SiC65 4 | 24 | 66.15032 | 2.99712 | 2971 | 2302 | 1338 | 3.06502 | 8.1e-05 | 4.092363 | 0.000253 | 0.01959 | 68.53658 | 3.87732 | 0.004846 | 0 | 58.29012
| SiC65 4 | 25 | 64.4361 | 0.0056 | 300 | 298.75 | 2.5 | 3.053897 | 0.000336 | 4.08055 | 0.000726 | 0.051335 | 67.94478 | 0 | 0 | 0 | 0
| SiC65 4 | 26 | 74.03573 | 0.0056 | 300 | 298.75 | 2.5 | 3.018451 | 0.001211 | 0 | 0 | 0 | 0 | 3.825766 | 0.002307 | 0.152874 | 55.99577
| SiC65 4 | 27 | 76.02814 | 2.215136 | 2272.8 | 1778.35 | 988.9 | 3.023077 | 0.000948 | 0 | 0 | 0 | 0 | 3.835064 | 0.001266 | 0.084117 | 56.40503
| SiC65 4 | 28 | 76.08295 | 2.536053 | 2559.333 | 1993.25 | 1132.167 | 3.024586 | 0.000995 | 0 | 0 | 0 | 0 | 3.836031 | 0.00145 | 0.096372 | 56.44771
| SiC65 4 | 29 | 76.15467 | 2.665376 | 2674.8 | 2079.85 | 1189.9 | 3.02502 | 0.001567 | 0 | 0 | 0 | 0 | 3.835136 | 0.001044 | 0.069361 | 56.40821
| SiC65 4 | 30 | 76.69528 | 2.635136 | 2647.8 | 2059.6 | 1176.4 | 3.022946 | 0.000804 | 0 | 0 | 0 | 0 | 3.832703 | 0.001121 | 0.074402 | 56.30092
| SiC65 4 | 31 | 77.43518 | 2.566293 | 2586.333 | 2013.5 | 1145.667 | 3.019988 | 0.000805 | 0 | 0 | 0 | 0 | 3.830692 | 0.000742 | 0.049227 | 56.21235
| SiC65 4 | 32 | 78.71048 | 2.502304 | 2529.2 | 1970.65 | 1117.1 | 3.015242 | 0.000592 | 0 | 0 | 0 | 0 | 3.826792 | 0.000808 | 0.05356 | 56.04083
| SiC65 4 | 33 | 80.62353 | 2.52028 | 2545.25 | 1982.6875 | 1125.125 | 3.008841 | 0.000858 | 0 | 0 | 0 | 0 | 3.822252 | 0.0008 | 0.052935 | 55.84161
| SiC65 4 | 34 | 81.40998 | 2.40128 | 2439 | 1903 | 1072 | 3.005621 | 0.001003 | 0 | 0 | 0 | 0 | 3.820082 | 0.000699 | 0.046217 | 55.74656
| SiC65 4 | 35 | 83.57625 | 2.44552 | 2478.5 | 1932.625 | 1091.75 | 3.001653 | 0.001073 | 0 | 0 | 0 | 0 | 3.818529 | 0.001055 | 0.069797 | 55.6786
| SiC65 4 | 36 | 84.1424 | 2.3688 | 2410 | 1881.25 | 1057.5 | 2.998737 | 0.001241 | 0 | 0 | 0 | 0 | 3.816891 | 0.000905 | 0.05983 | 55.60698
| SiC65 4 | 37 | 85.32889 | 2.69752 | 2703.5 | 2101.375 | 1204.25 | 2.996539 | 0.001064 | 0 | 0 | 0 | 0 | 3.814774 | 0.000666 | 0.044012 | 55.5145
| SiC65 4 | 38 | 85.49437 | 2.80784 | 2802 | 2175.25 | 1253.5 | 2.994319 | 0.001018 | 0 | 0 | 0 | 0 | 3.813661 | 0.001096 | 0.072412 | 55.46592
| SiC65 4 | 39 | 86.61727 | 2.72328 | 2726.5 | 2118.625 | 1215.75 | 2.990361 | 0.000978 | 0 | 0 | 0 | 0 | 3.810224 | 0.000728 | 0.048033 | 55.3161
| SiC65 4 | 40 | 87.7043 | 2.651936 | 2662.8 | 2070.85 | 1183.9 | 2.98663 | 0.000764 | 0 | 0 | 0 | 0 | 3.806185 | 0.000851 | 0.056103 | 55.14037
| SiC65 4 | 41 | 88.51982 | 2.71376 | 2718 | 2112.25 | 1211.5 | 2.984395 | 0.000651 | 0 | 0 | 0 | 0 | 3.80447 | 0.001364 | 0.089888 | 55.06587
| SiC65 4 | 42 | 88.97072 | 2.6292 | 2642.5 | 2055.625 | 1173.75 | 2.982621 | 0.000451 | 0 | 0 | 0 | 0 | 3.803118 | 0.000749 | 0.04936 | 55.00718
| SiC65 4 | 43 | 89.872 | 2.82912 | 2821 | 2189.5 | 1263 | 2.980786 | 0.001269 | 0 | 0 | 0 | 0 | 3.801857 | 0.000964 | 0.063458 | 54.95248
| SiC65 4 | 44 | 90.45069 | 2.72972 | 2732.25 | 2122.9375 | 1218.625 | 2.978581 | 0.001441 | 0 | 0 | 0 | 0 | 3.799964 | 0.00061 | 0.040162 | 54.87044
| SiC65 4 | 45 | 91.11377 | 2.803136 | 2797.8 | 2172.1 | 1251.4 | 2.976917 | 0.001385 | 0 | 0 | 0 | 0 | 3.798568 | 0.000558 | 0.036708 | 54.80999
| SiC65 4 | 46 | 92.16181 | 2.85264 | 2842 | 2205.25 | 1273.5 | 2.97401 | 0.001598 | 0 | 0 | 0 | 0 | 3.797553 | 0.000561 | 0.036928 | 54.76606
| SiC65 4 | 47 | 94.13863 | 2.79076 | 2786.75 | 2163.8125 | 1245.875 | 2.967928 | 0.002644 | 0 | 0 | 0 | 0 | 3.793858 | 0.000646 | 0.042458 | 54.60636
| SiC65 4 | 48 | 95.21418 | 2.673216 | 2681.8 | 2085.1 | 1193.4 | 2.964311 | 0.002189 | 0 | 0 | 0 | 0 | 3.790408 | 0.000475 | 0.031152 | 54.45752
| SiC65 4 | 49 | 95.92767 | 2.693376 | 2699.8 | 2098.6 | 1202.4 | 2.962356 | 0.001171 | 0 | 0 | 0 | 0 | 3.788259 | 0.000897 | 0.058884 | 54.36495
| SiC65 4 | 50 | 97.31911 | 2.76836 | 2766.75 | 2148.8125 | 1235.875 | 2.958732 | 0.001063 | 0 | 0 | 0 | 0 | 3.785284 | 0.000616 | 0.040415 | 54.23697
| SiC65 4 | 51 | 99.0608 | 2.739333 | 2740.833 | 2129.375 | 1222.917 | 2.953749 | 0.001572 | 0 | 0 | 0 | 0 | 3.78133 | 0.000464 | 0.030399 | 54.06718
| SiC65 4 | 52 | 99.92449 | 3.03968 | 3009 | 2330.5 | 1357 | 2.952608 | 0.001486 | 0 | 0 | 0 | 0 | 3.781467 | 0.000747 | 0.048905 | 54.07306
| SiC65 4 | 53 | 100.9422 | 2.90724 | 2890.75 | 2241.8125 | 1297.875 | 2.949275 | 0.00186 | 0 | 0 | 0 | 0 | 3.778854 | 0.000441 | 0.028843 | 53.96104
| SiC65 4 | 54 | 101.6837 | 2.737 | 2738.75 | 2127.8125 | 1221.875 | 2.946572 | 0.002126 | 0 | 0 | 0 | 0 | 3.776257 | 0.000393 | 0.025714 | 53.84987
| SiC65 4 | 55 | 102.3439 | 2.79216 | 2788 | 2164.75 | 1246.5 | 2.945018 | 0.001901 | 0 | 0 | 0 | 0 | 3.775132 | 0.000588 | 0.038454 | 53.80175
| SiC65 4 | 56 | 102.8408 | 2.90528 | 2889 | 2240.5 | 1297 | 2.944141 | 0.001803 | 0 | 0 | 0 | 0 | 3.775115 | 0.000628 | 0.041086 | 53.80103
| SiC65 4 | 57 | 103.7198 | 2.883776 | 2869.8 | 2226.1 | 1287.4 | 2.941713 | 0.001535 | 0 | 0 | 0 | 0 | 3.773318 | 0.000548 | 0.035796 | 53.72423
| SiC65 4 | 58 | 108.971 | 2.660896 | 2670.8 | 2076.85 | 1187.9 | 2.927263 | 0.005601 | 0 | 0 | 0 | 0 | 3.768149 | 0.000859 | 0.056091 | 53.50375
| SiC65 4 | 59 | 105.5952 | 2.751093 | 2751.333 | 2137.25 | 1228.167 | 2.936261 | 0.000665 | 0 | 0 | 0 | 0 | 3.767454 | 0.000382 | 0.024944 | 53.47415
| SiC65 4 | 60 | 105.9758 | 3.05984 | 3027 | 2344 | 1366 | 2.936476 | 0.00053 | 0 | 0 | 0 | 0 | 3.768057 | 0.000272 | 0.017785 | 53.49983
| SiC65 4 | 61 | 106.2502 | 3.212608 | 3163.4 | 2446.3 | 1434.2 | 2.936358 | 0.00163 | 0 | 0 | 0 | 0 | 3.768002 | 0.000313 | 0.020454 | 53.49749
| SiC65 4 | 62 | 106.1277 | 3.47368 | 3396.5 | 2621.125 | 1550.75 | 2.9377 | 0.000837 | 0 | 0 | 0 | 0 | 3.77011 | 0.000692 | 0.045203 | 53.58732
| SiC65 4 | 63 | 106.3871 | 3.465728 | 3389.4 | 2615.8 | 1547.2 | 2.936991 | 0.000682 | 0 | 0 | 0 | 0 | 3.77164 | 0.000874 | 0.057111 | 53.65259
| SiC65 4 | 64 | 106.7988 | 3.77776 | 3668 | 2824.75 | 1686.5 | 2.937138 | 0.000512 | 0 | 0 | 0 | 0 | 3.780709 | 0.000165 | 0.010808 | 54.04055
| SiC65 4 | 65 | 106.4948 | 3.796352 | 3684.6 | 2837.2 | 1694.8 | 2.938006 | 0 | 0 | 0 | 0 | 0 | 3.780908 | 0.000485 | 0.031752 | 54.04908
| SiC65 4 | 66 | 106.8975 | 4.297813 | 4132.333 | 3173 | 1918.667 | 2.938923 | 0 | 0 | 0 | 0 | 0 | 3.788556 | 0.000822 | 0.053969 | 54.37774
| SiC65 4 | 67 | 107.5658 | 4.162853 | 4011.833 | 3082.625 | 1858.417 | 2.936644 | 0 | 0 | 0 | 0 | 0 | 3.789456 | 0.00059 | 0.038713 | 54.4165
| SiC65 4 | 68 | 104.047 | 0.0056 | 300 | 298.75 | 2.5 | 2.929647 | 0 | 0 | 0 | 0 | 0 | 3.745927 | 0.001804 | 0.11705 | 52.56273
LH1 | SiC25 1 | 6 | 34.75777 | 1.204 | 1370 | 1101.25 | 537.5 | 3.217181 | 0.002682 | 4.193911 | 0.00091 | 0.066109 | 73.76624
ct 10 | SiC25 1 | 7 | 34.93796 | 1.316 | 1470 | 1176.25 | 587.5 | 3.217095 | 0.002705 | 4.192502 | 0.000685 | 0.049721 | 73.69191
| SiC25 1 | 8 | 34.85933 | 1.2768 | 1435 | 1150 | 570 | 3.217235 | 0.002071 | 4.193205 | 0.000981 | 0.07123 | 73.72899
| SiC25 1 | 9 | 34.81362 | 1.31376 | 1468 | 1174.75 | 586.5 | 3.21795 | 0.002088 | 4.195904 | 0.000349 | 0.025334 | 73.87145
| SiC25 1 | 10 | 34.81762 | 1.38208 | 1529 | 1220.5 | 617 | 3.218648 | 0.002331 | 4.196277 | 0.001022 | 0.074287 | 73.89115
| SiC25 1 | 11 | 34.90208 | 1.39664 | 1542 | 1230.25 | 623.5 | 3.218204 | 0.002284 | 4.195122 | 0.000778 | 0.05652 | 73.83016
| SiC25 1 | 12 | 34.8321 | 1.372 | 1520 | 1213.75 | 612.5 | 3.218438 | 0.002108 | 4.196826 | 0.000668 | 0.04859 | 73.92016
| SiC25 1 | 13 | 34.85488 | 1.40448 | 1549 | 1235.5 | 627 | 3.218622 | 0.002043 | 4.19643 | 0.000518 | 0.037637 | 73.89924
| SiC25 1 | 14 | 34.92421 | 1.4784 | 1615 | 1285 | 660 | 3.218917 | 0 | 4.196451 | 0.001205 | 0.087563 | 73.90035
| SiC25 1 | 15 | 34.83255 | 1.512 | 1645 | 1307.5 | 675 | 3.219928 | 0.002027 | 4.197889 | 0.001074 | 0.078077 | 73.97634
| SiC25 1 | 16 | 34.93554 | 1.65424 | 1772 | 1402.75 | 738.5 | 3.220716 | 0.001697 | 4.200923 | 0.001046 | 0.076086 | 74.13686
| SiC25 1 | 17 | 35.09593 | 1.82672 | 1926 | 1518.25 | 815.5 | 3.22142 | 0.001923 | 0 | 0 | 0 | 0
| SiC25 1 | 18 | 33.6012 | 0.0056 | 300 | 298.75 | 2.5 | 3.212693 | 0.000526 | 0 | 0 | 0 | 0
LH2 | SiC25 1 | 19 | 33.28195 | 0.0056 | 300 | 298.75 | 2.5 | 3.214919 | 0.003077 | 4.186233 | 0.00173 | 0.125455 | 73.36184
ct 10 | SiC25 1 | 20 | 35.13461 | 1.26336 | 1423 | 1141 | 564 | 3.215157 | 0.002404 | 4.194295 | 0.001112 | 0.080778 | 73.7865
| SiC25 1 | 21 | 35.21357 | 1.316 | 1470 | 1176.25 | 587.5 | 3.215157 | 0.002404 | 4.194207 | 0.001029 | 0.074771 | 73.78186
| SiC25 1 | 22 | 35.22901 | 1.40448 | 1549 | 1235.5 | 627 | 3.21598 | 0.002505 | 4.195106 | 0.000641 | 0.046583 | 73.82931
| SiC25 1 | 23 | 35.27307 | 1.48512 | 1621 | 1289.5 | 663 | 3.216521 | 0.002186 | 4.195602 | 0.000571 | 0.041522 | 73.8555
| SiC25 1 | 24 | 35.4404 | 1.65984 | 1777 | 1406.5 | 741 | 3.217189 | 0.001778 | 4.196076 | 0.000254 | 0.018467 | 73.88054
| SiC25 1 | 25 | 35.42746 | 1.69792 | 1811 | 1432 | 758 | 3.217684 | 0.001045 | 4.197134 | 0.001334 | 0.096975 | 73.93643
| SiC25 1 | 26 | 35.51125 | 1.79984 | 1902 | 1500.25 | 803.5 | 3.218173 | 0.000638 | 4.199803 | 0.000341 | 0.024782 | 74.07758
| SiC25 1 | 27 | 35.55349 | 1.94096 | 2028 | 1594.75 | 866.5 | 3.219376 | 0.001008 | 0 | 0 | 0 | 0
| SiC25 1 | 28 | 35.52669 | 1.96784 | 2052 | 1612.75 | 878.5 | 3.219854 | 0.000679 | 0 | 0 | 0 | 0
| SiC25 1 | 29 | 35.52115 | 2.00144 | 2082 | 1635.25 | 893.5 | 3.220253 | 0.000429 | 0 | 0 | 0 | 0
| SiC25 1 | 30 | 33.72393 | 0.0056 | 300 | 298.75 | 2.5 | 3.211842 | 0.000213 | 0 | 0 | 0 | 0
| SiC25 1 | 31 | 38.4044 | 0.0056 | 300 | 298.75 | 2.5 | 3.181205 | 0.001634 | 0 | 0 | 0 | 0
| SiC25 1 | 32 | 45.43718 | 0.0056 | 300 | 298.75 | 2.5 | 3.140728 | 0.003975 | 0 | 0 | 0 | 0
| SiC25 1 | 33 | 45.65062 | 0.0056 | 300 | 298.75 | 2.5 | 3.139587 | 0.006746 | 0 | 0 | 0 | 0
| SiC25 1 | 34 | 46.85181 | 1.23536 | 1398 | 1122.25 | 551.5 | 3.143041 | 0.005426 | 4.146869 | 0.001106 | 0.079435 | 71.31173
| SiC25 1 | 35 | 47.12084 | 1.36976 | 1518 | 1212.25 | 611.5 | 3.142677 | 0.004728 | 4.148781 | 0.000942 | 0.06772 | 71.41041
| SiC25 1 | 36 | 47.49909 | 1.54224 | 1672 | 1327.75 | 688.5 | 3.142033 | 0.003676 | 4.148683 | 0.001844 | 0.13248 | 71.40535
| SiC25 1 | 37 | 47.77373 | 1.60944 | 1732 | 1372.75 | 718.5 | 3.141099 | 0.001863 | 4.152384 | 0.000602 | 0.043272 | 71.59662
| SiC25 1 | 38 | 47.85415 | 1.63744 | 1757 | 1391.5 | 731 | 3.140893 | 0.001344 | 4.153468 | 0.000495 | 0.035606 | 71.65271
| SiC25 1 | 39 | 47.92958 | 1.63184 | 1752 | 1387.75 | 728.5 | 3.140444 | 0.000918 | 4.153251 | 0 | 0 | 71.64148
| SiC25 1 | 40 | 48.00258 | 1.76176 | 1868 | 1474.75 | 786.5 | 3.141097 | 0.001093 | 4.15105 | 0.000128 | 0.009178 | 71.52764
| SiC25 1 | 41 | 47.9857 | 1.78864 | 1892 | 1492.75 | 798.5 | 3.141404 | 0.000711 | 4.149706 | 0 | 0 | 71.45819
| SiC25 1 | 42 | 48.0831 | 1.88832 | 1981 | 1559.5 | 843 | 3.141684 | 0.000733 | 4.149101 | 0 | 0 | 71.42694
| SiC25 1 | 43 | 48.02795 | 2.016 | 2095 | 1645 | 900 | 3.143013 | 0.00072 | 4.152267 | 0 | 0 | 71.59057
| SiC25 1 | 44 | 48.09534 | 2.0608 | 2135 | 1675 | 920 | 3.143012 | 0.000846 | 0 | 0 | 0 | 0
| SiC25 1 | 45 | 48.31647 | 2.2176 | 2275 | 1780 | 990 | 3.143088 | 0.000893 | 0 | 0 | 0 | 0
| SiC25 1 | 46 | 47.30223867 | 0.0056 | 300 | 298.75 | 2.5 | 3.130912 | 0.000784 | 0 | 0 | 0 | 0
LH3 | SiC25 1 | 47 | 52.88006 | 0.0056 | 300 | 298.75 | 2.5 | 3.103456 | 6.1e-05 | 0 | 0 | 0 | 0
ct 10 | SiC25 1 | 48 | 57.75422 | 0.0056 | 300 | 298.75 | 2.5 | 3.081482 | 0.001123 | 0 | 0 | 0 | 0
| SiC25 1 | 49 | 59.50818 | 1.27456 | 1433 | 1148.5 | 569 | 3.082131 | 0.000173 | 0 | 0 | 0 | 0
| SiC25 1 | 50 | 59.7364 | 1.35072 | 1501 | 1199.5 | 603 | 3.081636 | 0.000251 | 4.110308 | 0.005735 | 0.408315 | 69.44214
| SiC25 1 | 51 | 59.90732 | 1.44592 | 1586 | 1263.25 | 645.5 | 3.081514 | 0.000321 | 4.111598 | 0.005644 | 0.401916 | 69.50754
| SiC25 1 | 52 | 60.09032 | 1.5344 | 1665 | 1322.5 | 685 | 3.081296 | 0.000227 | 4.111822 | 0.006485 | 0.461833 | 69.5189
| SiC25 1 | 53 | 60.16586 | 1.58368 | 1709 | 1355.5 | 707 | 3.081289 | 0.000225 | 0 | 0 | 0 | 0
| SiC25 1 | 54 | 60.29264 | 1.67328 | 1789 | 1415.5 | 747 | 3.081322 | 0.000202 | 4.105269 | 0 | 0 | 69.18706
| SiC25 1 | 55 | 60.36388 | 1.7864 | 1890 | 1491.25 | 797.5 | 3.081749 | 0.000187 | 4.10712 | 0 | 0 | 69.28069
| SiC25 1 | 56 | 60.34243 | 1.87824 | 1972 | 1552.75 | 838.5 | 3.082441 | 0.000218 | 4.108235 | 0 | 0 | 69.33713
| SiC25 1 | 57 | 60.29514 | 1.88944 | 1982 | 1560.25 | 843.5 | 3.08272 | 0.000154 | 4.109184 | 0 | 0 | 69.38519
| SiC25 1 | 58 | 60.24758 | 1.94656 | 2033 | 1598.5 | 869 | 3.083301 | 0.000168 | 4.108462 | 0 | 0 | 69.34862
| SiC25 1 | 59 | 60.23612 | 2.03168 | 2109 | 1655.5 | 907 | 3.083909 | 0.000182 | 4.110958 | 0 | 0 | 69.47509
| SiC25 1 | 60 | 60.15446 | 2.07984 | 2152 | 1687.75 | 928.5 | 3.084583 | 3e-05 | 4.108819 | 0 | 0 | 69.3667
| SiC25 1 | 61 | 60.08386 | 2.08656 | 2158 | 1692.25 | 931.5 | 3.084937 | 0.000213 | 4.109214 | 0 | 0 | 69.38671
| SiC25 1 | 62 | 59.21618 | 0.0056 | 300 | 298.75 | 2.5 | 3.075212 | 5.9e-05 | 4.100817 | 0 | 0 | 68.96221
| SiC25 1 | 63 | 61.00986 | 1.15248 | 1324 | 1066.75 | 514.5 | 3.074901 | 0.000529 | 4.100256 | 0 | 0 | 68.93391
| SiC25 1 | 64 | 61.09343 | 1.21968 | 1384 | 1111.75 | 544.5 | 3.074974 | 0.00508 | 4.099443 | 0 | 0 | 68.89291
| SiC25 1 | 65 | 61.18334 | 1.30368 | 1459 | 1168 | 582 | 3.075127 | 0.000539 | 4.099439 | 0 | 0 | 29.07965
| SiC25 1 | 66 | 61.30557 | 1.37872 | 1526 | 1218.25 | 615.5 | 3.075086 | 0.000428 | 4.10153 | 0.001015 | 0.072106 | 68.99819
| SiC25 1 | 67 | 61.20785 | 1.38208 | 1529 | 1220.5 | 617 | 3.075522 | 0.000533 | 4.098768 | 0.00285 | 0.202343 | 68.85889
| SiC25 1 | 68 | 61.38195 | 1.5344 | 1665 | 1322.5 | 685 | 3.075753 | 0.000522 | 0 | 0 | 0 | 0
| SiC25 1 | 69 | 61.51019 | 1.63072 | 1751 | 1387 | 728 | 3.075822 | 0.000499 | 0 | 0 | 0 | 0
| SiC25 1 | 70 | 61.76288 | 1.78192 | 1886 | 1488.25 | 795.5 | 3.075712 | 0.000453 | 0 | 0 | 0 | 0
| SiC25 1 | 71 | 61.8569 | 1.83456 | 1933 | 1523.5 | 819 | 3.075648 | 0.000381 | 0 | 0 | 0 | 0
| SiC25 1 | 72 | 61.98345 | 1.96112 | 2046 | 1608.25 | 875.5 | 3.075917 | 0.00036 | 0 | 0 | 0 | 0
| SiC25 1 | 73 | 60.96845 | 0.0056 | 300 | 298.75 | 2.5 | 3.067876 | 3.5e-05 | 0 | 0 | 0 | 0

## Alldata_phase transition
Data points used to locate the phase transition.
P (GPa) from Dewaele | dP | T (K) meas | T (K) KCl | aKCl | V KCl | aSiC B3 | error V | V(A^3) SiC B3 | aSiC B1 | error V | V(A^3) SiC B1
33.97902 | 2.13808 | 2204 | 1726.75 | 3.233016 | 33.79275 | 4.21145 | 0.103908 | 74.69559
33.24599 | 2.1448 | 2210 | 1731.25 | 3.23863 | 33.9691 | 4.228746 | 0 | 75.61967
31.08714 | 0.0056 | 300 | 298.75 | 3.230731 | 33.72115 | 4.211128 | 0 | 74.67846
30.75583 | 0.0056 | 300 | 298.75 | 3.233199 | 33.79849 | 4.205149 | 0.010292 | 74.36082
29.82897 | 0.0056 | 300 | 298.75 | 3.240224 | 34.01928 | 4.205074 | 0.013653 | 74.35684
30.86705 | 1.30032 | 1456 | 1165.75 | 3.247254 | 34.24118 | 0 | 0 | 0
30.74569 | 1.2936 | 1450 | 1161.25 | 3.248132 | 34.26897 | 0 | 0 | 0
30.70389 | 1.32496 | 1478 | 1182.25 | 3.248835 | 34.29122 | 0 | 0 | 0
31.55522 | 1.86928 | 1964 | 1546.75 | 3.248559 | 34.28248 | 4.225292 | 0.041107 | 75.43453
31.80896 | 2.07984 | 2152 | 1687.75 | 3.249051 | 34.29806 | 4.224815 | 0.007497 | 75.40898
31.77396 | 2.04288 | 2119 | 1663 | 3.248889 | 34.29293 | 4.2272 | 0.063186 | 75.53677
29.79017 | 0.0056 | 300 | 298.75 | 3.240522 | 34.02867 | 4.207295 | 0.095434 | 74.47472
31.89549 | 0.0056 | 300 | 298.75 | 3.224801 | 33.53581 | 4.191264 | 0 | 73.62665
37.70322 | 0.0056 | 300 | 298.75 | 3.185584 | 32.32713 | 4.192521 | 0.676645 | 73.69292
40.05221 | 1.25664 | 1417 | 1136.5 | 3.182626 | 32.23716 | 4.185725 | 0.195038 | 73.33513
39.97402 | 1.21072 | 1376 | 1105.75 | 3.182684 | 32.23893 | 4.185022 | 0.202802 | 73.29819
40.1797 | 1.34848 | 1499 | 1198 | 3.18269 | 32.23911 | 4.184041 | 0.215508 | 73.24665
40.39637 | 1.5512 | 1680 | 1333.75 | 3.183235 | 32.25567 | 4.18236 | 0.158407 | 73.15841
40.76177 | 1.77856 | 1883 | 1486 | 3.183083 | 32.25105 | 4.178169 | 0.067265 | 72.9387
41.42996 | 2.16272 | 2226 | 1743.25 | 3.18251 | 32.23364 | 4.183327 | 0.127381 | 73.20916
41.33222 | 2.4136 | 2450 | 1911.25 | 3.185477 | 32.32388 | 4.18425 | 0.160688 | 73.25763
41.83171 | 2.4864 | 2515 | 1960 | 3.183032 | 32.2495 | 4.185882 | 0.113958 | 73.34338
40.07392 | 0.0056 | 300 | 298.75 | 3.171049 | 31.88665 | 4.16376 | 0.062968 | 72.18668
43.7721 | 2.65888 | 2669 | 2075.5 | 3.172737 | 31.9376 | 4.181866 | 0.110189 | 73.13249
43.9912 | 2.74176 | 2743 | 2131 | 3.172168 | 31.92042 | 4.186483 | 0.349052 | 73.37498
41.77493 | 0.0056 | 300 | 298.75 | 3.16107 | 31.58656 | 4.160871 | 0.033284 | 72.03653
43.25505 | 0.0056 | 300 | 298.75 | 3.152669 | 31.33539 | 4.153021 | 0.267355 | 71.62958
49.67812 | 1.66768 | 1784 | 1411.75 | 3.131519 | 30.70896 | 4.15066 | 0.170602 | 71.50748
50.3739 | 2.18064 | 2242 | 1755.25 | 3.131901 | 30.7202 | 4.154625 | 0.10132 | 71.7126
50.40844 | 2.0608 | 2135 | 1675 | 3.130791 | 30.68755 | 4.153511 | 0.064339 | 71.65493
51.00107 | 2.42144 | 2457 | 1916.5 | 3.130524 | 30.6797 | 4.154948 | 0.038916 | 71.72933
48.93315 | 0.0056 | 300 | 298.75 | 3.122602 | 30.44738 | 4.138766 | 0.040191 | 70.89451
54.54215 | 2.28816 | 2338 | 1827.25 | 3.111841 | 30.13368 | 4.134873 | 0.130208 | 70.69465
54.56741 | 2.37104 | 2412 | 1882.75 | 3.11232 | 30.1476 | 4.133647 | 0.093754 | 70.63178
56.16265 | 2.54912 | 2571 | 2002 | 3.105965 | 30.13642 | 4.134201 | 0.045464 | 70.65925
55.90233 | 2.29376 | 2343 | 1831 | 3.105385 | 29.94652 | 4.134062 | 0.088909 | 70.65306
55.65732 | 2.106832 | 2176.1 | 1705.825 | 3.105218 | 29.94169 | 4.134049 | 0.081769 | 70.65239
55.5662 | 1.96448 | 2049 | 1610.5 | 3.104641 | 29.925 | 4.132951 | 0.058319 | 70.59611
55.37017 | 1.8032 | 1905 | 1502.5 | 3.104425 | 29.91875 | 4.132592 | 0.104183 | 70.57771
55.26174 | 1.71136 | 1823 | 1441 | 3.104287 | 29.91477 | 4.131664 | 0.092817 | 70.53018
55.16056 | 1.60944 | 1732 | 1372.75 | 3.104044 | 29.90774 | 4.128085 | 0.022936 | 70.34705
55.13188 | 1.51648 | 1649 | 1310.5 | 3.103524 | 29.89271 | 4.126988 | 0.039371 | 70.29098
55.22585 | 1.41904 | 1562 | 1245.25 | 3.1024 | 29.86025 | 4.126453 | 0.043158 | 70.26365
55.15309 | 1.34512 | 1496 | 1195.75 | 3.102222 | 29.85511 | 4.126278 | 0.040305 | 70.25471
54.1638 | 0.0056 | 300 | 298.75 | 3.0975 | 29.71898 | 4.117706 | 0.083559 | 69.81778
54.53655 | 0.0056 | 300 | 298.75 | 3.095794 | 29.66991 | 4.11758 | 0.11409 | 69.81137
55.67657 | 1.29472 | 1451 | 1162 | 3.099439 | 29.77483 | 4.125937 | 0.112989 | 70.23729
55.69436 | 1.35184 | 1502 | 1200.25 | 3.099753 | 29.78388 | 4.125621 | 0.095361 | 70.22116
55.78574 | 1.42688 | 1569 | 1250.5 | 3.099851 | 29.7867 | 4.12634 | 0.119306 | 70.25788
55.79733 | 1.48512 | 1621 | 1289.5 | 3.100202 | 29.79682 | 4.127475 | 0.106272 | 70.31587
55.87896 | 1.5624 | 1690 | 1341.25 | 3.100361 | 29.80141 | 4.12796 | 0.123026 | 70.34066
55.94642 | 1.64976 | 1768 | 1399.75 | 3.100656 | 29.80992 | 4.128514 | 0.099381 | 70.36898
56.09699 | 1.77856 | 1883 | 1486 | 3.100854 | 29.81563 | 4.128666 | 0.10341 | 70.37676
56.08133 | 1.80656 | 1908 | 1504.75 | 3.101122 | 29.82336 | 4.129308 | 0.111127 | 70.40959
56.53935 | 2.13584 | 2202 | 1725.25 | 3.101289 | 29.82818 | 4.130465 | 0.102161 | 70.46879
56.40611 | 2.08096 | 2153 | 1688.5 | 3.101526 | 29.83502 | 4.130765 | 0.082748 | 70.48415
56.55094 | 2.23216 | 2288 | 1789.75 | 3.101908 | 29.84604 | 4.131934 | 0.07546 | 70.54401
56.72173 | 2.41472 | 2451 | 1912 | 3.102389 | 29.85993 | 4.132651 | 0.112877 | 70.58074
56.9063 | 2.58384 | 2602 | 2025.25 | 3.102712 | 29.86926 | 4.132872 | 0.098884 | 70.59206
57.12459 | 2.6376 | 2650 | 2061.25 | 3.102069 | 29.85069 | 4.137754 | 0.090549 | 70.84252
55.05461 | 0.0056 | 300 | 298.75 | 3.09344 | 29.60228 | 4.11771 | 0.057516 | 69.81798
78.38529 | 2.13808 | 2204 | 1726.75 | 3.014484 | 27.39296 |  |  |  | 3.823453 | 0.06954 | 55.89427
78.51991 | 2.1448 | 2210 | 1731.25 | 3.014058 | 27.38135 |  |  |  | 3.825973 | 0.007317 | 56.00486
77.27061 | 1.63632 | 1756 | 1390.75 | 3.015726 | 27.42683 |  |  |  | 3.823969 | 0.049369 | 55.9169
77.63604 | 1.9096 | 2000 | 1573.75 | 3.015879 | 27.43101 |  |  |  | 3.827749 | 0.061133 | 56.08289
77.54322 | 2.05856 | 2133 | 1673.5 | 3.016969 | 27.46076 |  |  |  | 3.828236 | 0.140351 | 56.10429
76.58383 | 2.3016 | 2350 | 1836.25 | 3.021578 | 27.58681 |  |  |  | 3.836606 | 0.000308 | 56.4731
76.71679 | 2.4472 | 2480 | 1933.75 | 3.021878 | 27.59502 |  |  |  | 3.839304 | 0.046062 | 56.59232
77.08716 | 2.39232 | 2431 | 1897 | 3.020292 | 27.5516 |  |  |  | 3.832358 | 0.018717 | 56.28572
75.82144 | 0.0056 | 300 | 298.75 | 3.012319 | 27.33398 |  |  |  | 3.813165 | 0.01274 | 55.44429
77.75468 | 1.25104 | 1412 | 1132.75 | 3.012098 | 27.32797 |  |  |  | 3.820115 | 0.013909 | 55.748
77.79149 | 1.31936 | 1473 | 1178.5 | 3.012321 | 27.33404 |  |  |  | 3.821052 | 0.013651 | 55.78903
77.85671 | 1.4056 | 1550 | 1236.25 | 3.012539 | 27.33997 |  |  |  | 3.822038 | 0.008711 | 55.83223
77.86455 | 1.4896 | 1625 | 1292.5 | 3.012941 | 27.35092 |  |  |  | 3.822838 | 0.005358 | 55.8673
77.35327 | 1.47616 | 1613 | 1283.5 | 3.014618 | 27.39661 |  |  |  | 3.822264 | 0.014667 | 55.84214
77.92595 | 1.5736 | 1700 | 1348.75 | 3.013161 | 27.35691 |  |  |  | 3.82321 | 0.013212 | 55.88361
77.98858 | 1.68672 | 1801 | 1424.5 | 3.013526 | 27.36685 |  |  |  | 3.824063 | 0.003901 | 55.92102
78.03724 | 1.82224 | 1922 | 1515.25 | 3.014054 | 27.38124 |  |  |  | 3.824841 | 0.001045 | 55.95516
78.14242 | 1.9824 | 2065 | 1622.5 | 3.014516 | 27.39383 |  |  |  | 3.826218 | 0.010675 | 56.01562
78.34414 | 2.29264 | 2342 | 1830.25 | 3.01542 | 27.41848 |  |  |  | 3.829276 | 0.016427 | 56.15003
78.27333 | 2.09888 | 2169 | 1700.5 | 3.014666 | 27.39792 |  |  |  | 3.82664 | 0.002457 | 56.03415
78.55696 | 2.54912 | 2571 | 2002 | 3.016011 | 27.43461 |  |  |  | 3.833613 | 0.02359 | 56.34103
78.57466 | 2.38728 | 2426.5 | 1893.625 | 3.015116 | 27.41019 |  |  |  | 3.83005 | 0.01311 | 56.18409
78.94171 | 2.732352 | 2734.6 | 2124.7 | 3.015633 | 27.42429 |  |  |  | 3.834691 | 0.033177 | 56.38858
77.4973 | 0.0056 | 300 | 298.75 | 3.006682 | 27.18082 |  |  |  | 3.810894 | 0.024589 | 55.34528
82.68512 | 2.3968 | 2435 | 1900 | 3.001399 | 27.03779 |  |  |  | 3.818269 | 0 | 55.66722
82.75826 | 2.45392 | 2486 | 1938.25 | 3.00144 | 27.0389 |  |  |  | 3.819316 | 0.040931 | 55.71303
82.83898 | 2.47184 | 2502 | 1950.25 | 3.001264 | 27.03414 |  |  |  | 3.818117 | 0.018911 | 55.66058
82.92881 | 2.540496 | 2563.3 | 1996.225 | 3.001307 | 27.0353 |  |  |  | 3.819697 | 0.032364 | 55.7297
82.89902 | 2.59504 | 2612 | 2032.75 | 3.001672 | 27.04517 |  |  |  | 3.820997 | 0.024516 | 55.78663
81.64226 | 0.0056 | 300 | 298.75 | 2.993201 | 26.81684 |  |  |  | 3.801091 | 0.021341 | 54.91928
82.12963 | 0.0056 | 300 | 298.75 | 2.991657 | 26.77536 |  |  |  | 3.800035 | 0.027009 | 54.87352
83.08421 | 1.01808 | 1204 | 976.75 | 2.993445 | 26.8234 |  |  |  | 3.803493 | 0.066638 | 55.02346
83.12163 | 1.131872 | 1305.6 | 1052.95 | 2.993869 | 26.8348 |  |  |  | 3.803603 | 0.025506 | 55.02823
83.12166 | 1.186304 | 1354.2 | 1089.4 | 2.994129 | 26.84179 |  |  |  | 3.804294 | 0.060025 | 55.05823
83.05106 | 1.27484 | 1433.25 | 1148.6875 | 2.994778 | 26.85925 |  |  |  | 3.804837 | 0.029106 | 55.08181
82.94527 | 1.27148 | 1430.25 | 1146.4375 | 2.9951 | 26.86792 |  |  |  | 3.805705 | 0.033208 | 55.11951
82.95097 | 1.33112 | 1483.5 | 1186.375 | 2.995368 | 26.87513 |  |  |  | 3.806038 | 0.051944 | 55.13398
82.98989 | 1.38768 | 1534 | 1224.25 | 2.995515 | 26.87909 |  |  |  | 3.806624 | 0.034849 | 55.15945
83.6369 | 1.469104 | 1606.7 | 1278.775 | 2.993839 | 26.83399 |  |  |  | 3.80708 | 0.042067 | 55.17928
83.66019 | 1.54532 | 1674.75 | 1329.8125 | 2.994129 | 26.84179 |  |  |  | 3.807204 | 0.007676 | 55.18467
83.35377 | 1.6338 | 1753.75 | 1389.0625 | 2.995532 | 26.87954 |  |  |  | 3.808318 | 0.040188 | 55.23313
83.76122 | 1.7178 | 1828.75 | 1445.3125 | 2.994632 | 26.85532 |  |  |  | 3.80879 | 0.019995 | 55.25366
83.80436 | 1.86088 | 1956.5 | 1541.125 | 2.99518 | 26.87007 |  |  |  | 3.809393 | 0.01503 | 55.27991
83.88513 | 2.00844 | 2088.25 | 1639.9375 | 2.99563 | 26.88218 |  |  |  | 3.810395 | 0.037551 | 55.32354
83.97608 | 2.18652 | 2247.25 | 1759.1875 | 2.996195 | 26.8974 |  |  |  | 3.811969 | 0.014507 | 55.39213
84.16418 | 2.33912 | 2383.5 | 1861.375 | 2.996326 | 26.90092 |  |  |  | 3.812904 | 0.009671 | 55.4329
84.16265 | 2.52028 | 2545.25 | 1982.6875 | 2.997205 | 26.92461 |  |  |  | 3.815498 | 0.033753 | 55.54612
84.04204 | 2.61324 | 2628.25 | 2044.9375 | 2.998044 | 26.94722 |  |  |  | 3.816394 | 0.0141 | 55.58526
84.24905 | 2.694272 | 2700.6 | 2099.2 | 2.997768 | 26.93978 |  |  |  | 3.818386 | 0.013981 | 55.67234
84.44717 | 2.79412 | 2789.75 | 2166.0625 | 2.997612 | 26.93558 |  |  |  | 3.819785 | 0.009106 | 55.73356
82.75307 | 0.0056 | 300 | 298.75 | 2.989694 | 26.72269 |  |  |  | 3.798875 | 0.01716 | 54.82328
83.79924 | 0.0056 | 300 | 298.75 | 2.98643 | 26.63526 |  |  |  | 3.795345 | 0.009952 | 54.67059
83.79634 | 0.0056 | 300 | 298.75 | 2.986439 | 26.63551 |  |  |  | 3.795256 | 0.034908 | 54.66675
84.13446 | 0.0056 | 300 | 298.75 | 2.985392 | 26.6075 |  |  |  | 3.794555 | 0.027108 | 54.63646
85.53781 | 0.0056 | 300 | 298.75 | 2.981087 | 26.49256 |  |  |  | 3.78917 | 0.048034 | 54.40418
86.73412 | 1.125936 | 1300.3 | 1048.975 | 2.982565 | 26.53199 |  |  |  | 3.7945 | 0.013612 | 54.63408
86.77423 | 1.20624 | 1372 | 1102.75 | 2.982811 | 26.53855 |  |  |  | 3.794302 | 0.013176 | 54.62553
86.87304 | 1.288 | 1445 | 1157.5 | 2.982884 | 26.5405 |  |  |  | 3.794926 | 0.015489 | 54.65249
87.05258 | 1.35632 | 1506 | 1203.25 | 2.982648 | 26.5342 |  |  |  | 3.795292 | 0.028723 | 54.6683
87.0782 | 1.3832 | 1530 | 1221.25 | 2.982693 | 26.5354 |  |  |  | 3.794951 | 0.028401 | 54.65357
87.2219 | 1.43892 | 1579.75 | 1258.5625 | 2.982509 | 26.53049 |  |  |  | 3.795385 | 0.043697 | 54.67232
87.7622 | 1.47364 | 1610.75 | 1281.8125 | 2.981019 | 26.49075 |  |  |  | 3.795561 | 0.041937 | 54.67993
87.22959 | 0.0056 | 300 | 298.75 | 2.975982 | 26.35669 |  |  |  | 3.786268 | 0.033372 | 54.27928
89.04769 | 1.39552 | 1541 | 1229.5 | 2.976781 | 26.37793 |  |  |  | 3.792298 | 0.031028 | 54.53903
89.01729 | 1.45012 | 1589.75 | 1266.0625 | 2.977118 | 26.38689 |  |  |  | 3.792677 | 0.028215 | 54.55538
88.43062 | 1.51452 | 1647.25 | 1309.1875 | 2.979177 | 26.44167 |  |  |  | 3.793251 | 0.013673 | 54.58015
88.56816 | 1.55792 | 1686 | 1338.25 | 2.978958 | 26.43584 |  |  |  | 3.793806 | 0.051091 | 54.60411
88.68697 | 1.6422 | 1761.25 | 1394.6875 | 2.978981 | 26.43645 |  |  |  | 3.794154 | 0.043961 | 54.61914
88.79231 | 1.69456 | 1808 | 1429.75 | 2.9789 | 26.4343 |  |  |  | 3.794308 | 0.034897 | 54.62579
88.83767 | 1.76428 | 1870.25 | 1476.4375 | 2.979079 | 26.43906 |  |  |  | 3.794477 | 0.037269 | 54.63309
89.05794 | 1.85024 | 1947 | 1534 | 2.978803 | 26.43172 |  |  |  | 3.795186 | 0.02247 | 54.66372
89.12775 | 1.90428 | 1995.25 | 1570.1875 | 2.978837 | 26.43262 |  |  |  | 3.795306 | 0.021558 | 54.66891
90.98347 | 2.45756 | 2489.25 | 1940.6875 | 2.975755 | 26.35066 |  |  |  | 3.793634 | 54.59667 | 54.59669
91.06746 | 2.4932544 | 2521.12 | 1964.59 | 2.975664 | 26.34824 |  |  |  | 3.793496 | 0.015362 | 54.59073
91.14596 | 2.653728 | 2664.4 | 2072.05 | 2.976149 | 26.36113 |  |  |  | 3.794464 | 0.040201 | 54.63253
91.55205 | 2.77256 | 2770.5 | 2151.625 | 2.975468 | 26.34304 |  |  |  | 3.795792 | 0.039238 | 54.68991
91.54952 | 2.84452 | 2834.75 | 2199.8125 | 2.975798 | 26.3518 |  |  |  | 3.796041 | 0.019559 | 54.70067
90.02282 | 0.0056 | 300 | 298.75 | 2.967748 | 26.13852 |  |  |  | 3.779685 | 0.01925 | 53.99665
91.41881 | 0.0056 | 300 | 298.75 | 2.96372 | 26.03224 |  |  |  | 3.777969 | 0 | 53.92314
91.55083 | 0.0056 | 300 | 298.75 | 2.963342 | 26.02228 |  |  |  | 3.775686 | 0 | 53.82544
92.72245 | 0.0056 | 300 | 298.75 | 2.960009 | 25.93457 |  |  |  | 3.769524 | 0 | 53.56234
93.96684 | 0.0056 | 300 | 298.75 | 2.956511 | 25.84274 |  |  |  | 3.772223 | 0.013262 | 53.67747
93.91674 | 0.0056 | 300 | 298.75 | 2.956651 | 25.84641 |  |  |  | 3.772213 | 0.002488 | 53.67705
95.42465 | 1.031856 | 1216.3 | 985.975 | 2.956739 | 25.84872 |  |  |  | 3.775685 | 0.003069 | 53.8254
95.55475 | 1.13456 | 1308 | 1054.75 | 2.956806 | 25.85047 |  |  |  | 3.776016 | 0.014059 | 53.83956
95.44377 | 1.18608 | 1354 | 1089.25 | 2.957333 | 25.8643 |  |  |  | 3.776926 | 0.010337 | 53.87849
95.51032 | 1.23592 | 1398.5 | 1122.625 | 2.957356 | 25.8649 |  |  |  | 3.777251 | 0.009043 | 53.8924
95.52892 | 1.28352 | 1441 | 1154.5 | 2.957504 | 25.86878 |  |  |  | 3.777664 | 0.005836 | 53.91008
95.5678 | 1.33868 | 1490.25 | 1191.4375 | 2.957627 | 25.87201 |  |  |  | 3.778361 | 0.00702 | 53.93993
95.62211 | 1.3958 | 1541.25 | 1229.6875 | 2.957715 | 25.87432 |  |  |  | 3.778765 | 0.004118 | 53.95723
95.69772 | 1.45096 | 1590.5 | 1266.625 | 2.957735 | 25.87485 |  |  |  | 3.778964 | 0 | 53.96576
95.75764 | 1.54672 | 1676 | 1330.75 | 2.95797 | 25.88101 |  |  |  | 3.779704 | 0.001806 | 53.99746
95.8161 | 1.6156 | 1737.5 | 1376.875 | 2.958096 | 25.88432 |  |  |  | 3.780032 | 0.010177 | 54.01152
95.878 | 1.673 | 1788.75 | 1415.3125 | 2.958164 | 25.88611 |  |  |  | 3.780307 | 0.012838 | 54.02331
95.96445 | 1.77688 | 1881.5 | 1484.875 | 2.958359 | 25.89123 |  |  |  | 3.780815 | 0.009668 | 54.04509
96.09392 | 1.89756 | 1989.25 | 1565.6875 | 2.958504 | 25.89503 |  |  |  | 3.781681 | 0.007419 | 54.08224
96.18723 | 1.96616 | 2050.5 | 1611.625 | 2.958531 | 25.89574 |  |  |  | 3.782494 | 0.014116 | 54.11713
96.3077 | 2.05856 | 2133 | 1673.5 | 2.958582 | 25.89708 |  |  |  | 3.782332 | 0.00782 | 54.11018
96.43697 | 2.15516 | 2219.25 | 1738.1875 | 2.958626 | 25.89824 |  |  |  | 3.782873 | 0.006207 | 54.1334
96.61199 | 2.28368 | 2334 | 1824.25 | 2.958676 | 25.89955 |  |  |  | 3.783769 | 0.010154 | 54.17187
97.29665 | 2.64628 | 2657.75 | 2067.0625 | 2.95828 | 25.88915 |  |  |  | 3.783769 | 0.014873 | 54.17187
97.58896 | 2.66924 | 2678.25 | 2082.4375 | 2.957556 | 25.87015 |  |  |  | 3.786759 | 0.0256 | 54.3004
97.6171 | 2.62402 | 2637.875 | 2052.15625 | 2.957287 | 25.86309 |  |  |  | 3.786225 | 0.024504 | 54.27743
97.61692 | 2.72496 | 2728 | 2119.75 | 2.957712 | 25.87424 |  |  |  | 3.787203 | 0.023199 | 54.3195
96.6507 | 0.0056 | 300 | 298.75 | 2.949109 | 25.64912 |  |  |  | 3.768966 | 0.020288 | 53.53856
98.36244 | 0.0056 | 300 | 298.75 | 2.944486 | 25.52869 |  |  |  | 3.762373 | 0.00489 | 53.25809
100.8217 | 0.0056 | 300 | 298.75 | 2.937972 | 25.35963 |  |  |  | 3.75581 | 0.01421 | 52.97986
101.3629 | 0.0056 | 300 | 298.75 | 2.936558 | 25.32303 |  |  |  | 3.754393 | 0.00733 | 52.91992
102.4575 | 1.138667 | 1311.667 | 1057.5 | 2.938139 | 25.36396 |  |  |  | 3.760357 | 0.003658 | 53.17252
102.4527 | 1.1858 | 1353.75 | 1089.0625 | 2.938337 | 25.36909 |  |  |  | 3.760458 | 0.006713 | 53.1768
102.5289 | 1.26504 | 1424.5 | 1142.125 | 2.938449 | 25.37199 |  |  |  | 3.761315 | 0.008727 | 53.21317
102.6303 | 1.34512 | 1496 | 1195.75 | 2.938498 | 25.37326 |  |  |  | 3.761972 | 0.012371 | 53.24106
102.7498 | 1.43416 | 1575.5 | 1255.375 | 2.938535 | 25.37421 |  |  |  | 3.762454 | 0.014204 | 53.26152
102.8411 | 1.52124 | 1653.25 | 1313.6875 | 2.938638 | 25.37688 |  |  |  | 3.763167 | 0.012594 | 53.29181
102.9666 | 1.5736 | 1700 | 1348.75 | 2.938515 | 25.3737 |  |  |  | 3.763108 | 0.007586 | 53.2893
103.0449 | 1.68224 | 1797 | 1421.5 | 2.938737 | 25.37945 |  |  |  | 3.763886 | 0.015163 | 53.32236
103.1684 | 1.74804 | 1855.75 | 1465.5625 | 2.938672 | 25.37776 |  |  |  | 3.764133 | 0.019338 | 53.33286
103.2809 | 1.83652 | 1934.75 | 1524.8125 | 2.938725 | 25.37914 |  |  |  | 3.764415 | 0.013826 | 53.34485
103.4376 | 1.95188 | 2037.75 | 1602.0625 | 2.938768 | 25.38025 |  |  |  | 3.765372 | 0.013012 | 53.38554
103.4976 | 1.99948 | 2080.25 | 1633.9375 | 2.938798 | 25.38103 |  |  |  | 3.765958 | 0.026123 | 53.41047
103.5839 | 2.09384 | 2164.5 | 1697.125 | 2.938943 | 25.38478 |  |  |  | 3.76608 | 0.014048 | 53.41566
103.709 | 2.19296 | 2253 | 1763.5 | 2.939005 | 25.38639 |  |  |  | 3.766435 | 0.007372 | 53.43077
103.956 | 2.30384 | 2352 | 1837.75 | 2.938793 | 25.3809 |  |  |  | 3.767193 | 0.011982 | 53.46304
104.1449 | 2.40436 | 2441.75 | 1905.0625 | 2.938693 | 25.37831 |  |  |  | 3.767823 | 0.015702 | 53.48986
105.1359 | 2.70816 | 2713 | 2108.5 | 2.937291 | 25.342 |  |  |  | 3.768426 | 0.020839 | 53.51555
105.1419 | 2.578613 | 2597.333 | 2021.75 | 2.936768 | 25.32847 |  |  |  | 3.768122 | 0.021052 | 53.5026
105.3005 | 2.705024 | 2710.2 | 2106.4 | 2.936849 | 25.33056 |  |  |  | 3.768572 | 0.022407 | 53.52177
104.2008 | 0.0056 | 300 | 298.75 | 2.929256 | 25.1346 |  |  |  | 3.752406 | 0.008921 | 52.83594
106.6271 | 0.0056 | 300 | 298.75 | 2.923157 | 24.97793 |  |  |  | 3.745268 | 0.005138 | 52.535
106.7615 | 0.0056 | 300 | 298.75 | 2.922823 | 24.96937 |  |  |  | 3.745043 | 0.012223 | 52.52553
107.7007 | 1.19504 | 1362 | 1095.25 | 2.92493 | 25.02341 |  |  |  | 3.75051 | 0.002781 | 52.75589
107.8143 | 1.22948 | 1392.75 | 1118.3125 | 2.924775 | 25.01943 |  |  |  | 3.750408 | 0.003741 | 52.75159
107.8944 | 1.27008 | 1429 | 1145.5 | 2.924727 | 25.0182 |  |  |  | 3.75074 | 0.009285 | 52.7656
107.9444 | 1.337 | 1488.75 | 1190.3125 | 2.924853 | 25.02143 |  |  |  | 3.750824 | 0.001727 | 52.76915
108.036 | 1.38292 | 1529.75 | 1221.0625 | 2.924796 | 25.01997 |  |  |  | 3.751145 | 0.003912 | 52.78269
108.0852 | 1.46552 | 1603.5 | 1276.375 | 2.924983 | 25.02477 |  |  |  | 3.751558 | 0.004098 | 52.80013
108.1441 | 1.512 | 1645 | 1307.5 | 2.92501 | 25.02546 |  |  |  | 3.75169 | 0.003081 | 52.8057
108.0314 | 1.551573 | 1680.333 | 1334 | 2.925441 | 25.03652 |  |  |  | 3.752757 | 0.006553 | 52.85077
108.1006 | 1.66068 | 1777.75 | 1407.0625 | 2.925678 | 25.04261 |  |  |  | 3.753624 | 0.009125 | 52.88741
108.1448 | 1.74748 | 1855.25 | 1465.1875 | 2.925894 | 25.04816 |  |  |  | 3.754005 | 0.0070202 | 52.90352
108.2305 | 1.83092 | 1929.75 | 1521.0625 | 2.925993 | 25.0507 |  |  |  | 3.754502 | 0.006454 | 52.92453
108.3347 | 1.9418 | 2028.75 | 1595.3125 | 2.926149 | 25.05471 |  |  |  | 3.755368 | 0.014229 | 52.96116
108.3629 | 2.01068 | 2090.25 | 1641.4375 | 2.926338 | 25.05956 |  |  |  | 3.755567 | 0.008224 | 52.96958
108.5538 | 2.12604 | 2193.25 | 1718.6875 | 2.926293 | 25.05841 |  |  |  | 3.756083 | 0.015628 | 52.99142
108.6899 | 2.21256 | 2270.5 | 1776.625 | 2.926277 | 25.05799 |  |  |  | 3.756585 | 0.01178 | 53.01267
108.8551 | 2.38812 | 2427.25 | 1894.1875 | 2.926524 | 25.06434 |  |  |  | 3.757452 | 0.008982 | 53.04938
109.2065 | 2.64544 | 2657 | 2066.5 | 2.926611 | 25.06658 |  |  |  | 3.758818 | 0.018515 | 53.10726
109.5118 | 2.69388 | 2700.25 | 2098.9375 | 2.926026 | 25.05155 |  |  |  | 3.758995 | 0.013249 | 53.11476
109.5941 | 2.702 | 2707.5 | 2104.375 | 2.92585 | 25.04703 |  |  |  | 3.759065 | 0.012696 | 53.11773
110.0611 | 2.73028 | 2732.75 | 2123.3125 | 2.924786 | 25.01971 |  |  |  | 3.760529 | 0.010096 | 53.17982
110.2686 | 2.79132 | 2787.25 | 2164.1875 | 2.924496 | 25.01227 |  |  |  | 3.761287 | 0.015703 | 53.21198
110.1428 | 3.0296 | 3000 | 2323.75 | 2.925706 | 25.04333 |  |  |  | 3.774898 | 0.010309 | 53.79175
111.3391 | 3.644107 | 3548.667 | 2735.25 | 2.925018 | 25.02567 |  |  |  | 3.775585 | 0.032372 | 53.82112
111.5535 | 3.74444 | 3638.25 | 2802.4375 | 2.924858 | 25.02156 |  |  |  | 3.777697 | 0.035507 | 53.91149
109.4539 | 0.0056 | 300 | 298.75 | 2.916211 | 24.80029 |  |  |  | 3.75214 | 0.032459 | 52.82471
109.991 | 0.0056 | 300 | 298.75 | 2.91491 | 24.76712 |  |  |  | 3.750684 | 0.04572 | 52.76324
112.6719 | 3.114347 | 3075.667 | 2380.5 | 2.919741 | 24.89046 |  |  |  | 3.761888 | 0.011521 | 53.23749
112.8705 | 3.40172 | 3332.25 | 2572.9375 | 2.920313 | 24.9051 |  |  |  | 3.765419 | 0.012714 | 53.38754
113.2095 | 3.72596 | 3621.75 | 2790.0625 | 2.920676 | 24.91438 |  |  |  | 3.771083 | 0.032663 | 53.62882
113.7027 | 3.97712 | 3846 | 2958.25 | 2.920389 | 24.90704 |  |  |  | 3.774984 | 0.043528 | 53.79543
113.969 | 4.08212 | 3939.75 | 3028.5625 | 2.920121 | 24.90018 |  |  |  | 3.779033 | 0.083839 | 53.96871
111.7256 | 0.0056 | 300 | 298.75 | 2.910748 | 24.66118 |  |  |  | 3.748007 | 0.021421 | 52.65034
131.959 | 2.11232 | 2181 | 1709.5 | 2.872705 | 23.70681 |  |  |  | 3.716089 | 0.01444 | 51.31665
131.6121 | 2.168992 | 2231.6 | 1747.45 | 2.873608 | 23.72917 |  |  |  | 3.719782 | 0.055959 | 51.4698
131.1888 | 2.09286 | 2163.625 | 1696.46875 | 2.874256 | 23.74523 |  |  |  | 3.71937 | 0.05836 | 51.4527
131.1864 | 2.00384 | 2084.143 | 1636.857 | 2.873981 | 23.73841 |  |  |  | 3.715633 | 0.009869 | 51.29776
130.6258 | 1.98744 | 2069.5 | 1625.875 | 2.875107 | 23.76633 |  |  |  | 3.71679 | 0.0137 | 51.3457
131.2563 | 1.956 | 2041.429 | 1604.821 | 2.873684 | 23.73105 |  |  |  | 3.716889 | 0.025154 | 51.3498
131.1029 | 2.127378 | 2194.444 | 1719.583 | 2.874545 | 23.75239 |  |  |  | 3.718674 | 0.039547 | 51.42382
130.6365 | 2.1256 | 2192.857 | 1718.393 | 2.875521 | 23.77659 |  |  |  | 3.716608 | 0.003687 | 51.33816
131.4437 | 2.072 | 2145 | 1682.5 | 2.873656 | 23.73036 |  |  |  | 3.718887 | 0.081011 | 51.43266
130.5838 | 0.0056 | 300 | 298.75 | 2.869003 | 23.61527 |  |  |  | 3.710834 | 0.057788 | 51.09926
138.9535 | 2.212 | 2270 | 1776.25 | 2.858759 | 23.36322 |  |  |  | 3.707632 | 0.068579 | 50.96709
139.2018 | 2.429778 | 2464.444 | 1922.083 | 2.858915 | 23.36704 |  |  |  | 3.707831 | 0.050865 | 50.9753
138.8426 | 2.5424 | 2565 | 1997.5 | 2.859968 | 23.39287 |  |  |  | 3.709116 | 0.013905 | 51.02832
137.1063 | 0.0056 | 300 | 298.75 | 2.855865 | 23.29233 |  |  |  | 3.698429 | 0.019041 | 50.58851
138.3412 | 1.28016 | 1438 | 1152.25 | 2.857201 | 23.32504 |  |  |  | 3.698741 | 0.059389 | 50.60131
138.7856 | 1.372 | 1520 | 1213.75 | 2.856595 | 23.3102 |  |  |  | 3.699356 | 0.005533 | 50.62656
139.1455 | 1.4896 | 1625 | 1292.5 | 2.856233 | 23.30134 |  |  |  | 3.699228 | 0.012293 | 50.6213
139.906 | 1.5414 | 1671.25 | 1327.1875 | 2.85489 | 23.26849 |  |  |  | 3.699769 | 0.006175 | 50.64351
139.8351 | 1.6296 | 1750 | 1386.25 | 2.855289 | 23.27824 |  |  |  | 3.700557 | 0.021906 | 50.67588
140.0314 | 1.75504 | 1862 | 1470.25 | 2.855273 | 23.27785 |  |  |  | 3.700767 | 0.033246 | 50.68451
139.2353 | 1.84016 | 1938 | 1527.25 | 2.857094 | 23.32242 |  |  |  | 3.700677 | 0.059554 | 50.68081
140.043 | 1.96 | 2045 | 1607.5 | 2.855855 | 23.29209 |  |  |  | 3.701438 | 0.03772 | 50.71208
141.6157 | 2.07984 | 2152 | 1687.75 | 2.853125 | 23.22536 |  |  |  | 3.702462 | 0.016727 | 50.75418
139.6973 | 2.2176 | 2275 | 1780 | 2.8573 | 23.32746 |  |  |  | 3.702344 | 0.007774 | 50.74933
141.0294 | 2.3002 | 2348.75 | 1835.3125 | 2.854919 | 23.2692 |  |  |  | 3.703904 | 0.027047 | 50.81351
140.7755 | 2.5688 | 2588.571 | 2015.179 | 2.856211 | 23.3008 |  |  |  | 3.704557 | 0.016256 | 50.84039
141.1788 | 2.725333 | 2728.333 | 2120 | 2.855879 | 23.29268 |  |  |  | 3.705889 | 0.020977 | 50.89525
141.527 | 2.887733 | 2873.333 | 2228.75 | 2.855673 | 23.28764 |  |  |  | 3.707202 | 0.029799 | 50.94936
141.2664 | 2.83584 | 2827 | 2194 | 2.856033 | 23.29645 |  |  |  | 3.705746 | 0.023473 | 50.88935
141.1924 | 2.8532 | 2842.5 | 2205.625 | 2.85623 | 23.30127 |  |  |  | 3.708457 | 0.012736 | 51.00112
144.3425 | 3.071911 | 3037.778 | 2352.083 | 2.850719 | 23.16665 |  |  |  | 3.69219 | 0.015249 | 50.33292
142.6957 | 0.0056 | 300 | 298.75 | 2.845063 | 23.02903 |  |  |  | 3.686386 | 0.010176 | 50.09593
143.136 | 0.0056 | 300 | 298.75 | 2.844229 | 23.00878 |  |  |  | 3.684344 | 0.012019 | 50.01272
154.571 | 0.0056 | 300 | 298.75 | 2.823371 | 22.50629 |  |  |  | 3.66613 | 0.008795 | 49.27465
164.0071 | 1.1256 | 1300 | 1048.75 | 2.810033 | 22.18882 |  |  |  | 3.663008 | 0.014643 | 49.14888
162.4952 | 1.2544 | 1415 | 1135 | 2.812913 | 22.25712 |  |  |  | 3.661253 | 0.002395 | 49.07827
162.6604 | 1.3496 | 1500 | 1198.75 | 2.812875 | 22.25621 |  |  |  | 3.66012 | 0.009092 | 49.03272
166.1389 | 1.512 | 1645 | 1307.5 | 2.807436 | 22.12736 |  |  |  | 3.660122 | 0.015014 | 49.0328
166.8316 | 1.6604 | 1777.5 | 1406.875 | 2.806654 | 22.10887 |  |  |  | 3.65919 | 0.013935 | 48.99535
167.008 | 1.861067 | 1956.667 | 1541.25 | 2.806861 | 22.11377 |  |  |  | 3.659696 | 0.01379 | 49.01568
166.9458 | 1.94544 | 2032 | 1597.75 | 2.807175 | 22.12119 |  |  |  | 3.659434 | 0.017379 | 49.00515
169.0278 | 2.053333 | 2128.333 | 1670 | 2.803997 | 22.04614 |  |  |  | 3.659208 | 0.047582 | 48.99607
168.6713 | 2.1392 | 2205 | 1727.5 | 2.804797 | 22.06502 |  |  |  | 3.659448 | 0.011053 | 49.00572
165.3536 | 2.3884 | 2427.5 | 1894.375 | 2.810955 | 22.21067 |  |  |  | 3.66041 | 0.016701 | 49.04437
166.6276 | 0.0056 | 300 | 298.75 | 2.802894 | 22.02014 |  |  |  | 3.648941 | 0.003618 | 48.58481
164.356 | 0.0056 | 300 | 298.75 | 2.806643 | 22.10861 |  |  |  | 3.638391 | 0.01835 | 48.16462
80.85751 | 1.7304 | 1840 | 1453.75 | 3.004119 | 27.11137 |  |  |  | 3.820884 | 0.073507 | 55.78168
116.8635 | 0.0056 | 300 | 298.75 | 2.898762 | 24.35778 |  |  |  | 3.729588 | 0.021771 | 51.87792
117.7723 | 0.0056 | 300 | 298.75 | 2.896693 | 24.30566 |  |  |  | 3.72657 | 0.034864 | 51.75208
120.074 | 2.40576 | 2443 | 1906 | 2.899654 | 24.38027 |  |  |  | 3.732421 | 0.026873 | 51.99623
119.6297 | 1.5176 | 1650 | 1311.25 | 2.897626 | 24.32915 |  |  |  | 3.730246 | 0.032312 | 51.90539
120.1441 | 1.907733 | 1998.333 | 1572.5 | 2.897787 | 24.33321 |  |  |  | 3.7319 | 0.097636 | 51.97446
118.9075 | 0.0056 | 300 | 298.75 | 2.894129 | 24.24117 |  |  |  | 3.725892 | 0.036384 | 51.72384
119.271 | 0.0056 | 300 | 298.75 | 2.893313 | 24.22068 |  |  |  | 3.724172 | 0.03375 | 51.65224
118.2541 | 0.0056 | 300 | 298.75 | 2.895602 | 24.27821 |  |  |  | 3.72476 | 0.085784 | 51.67671
120.6294 | 2.439733 | 2473.333 | 1928.75 | 2.8985 | 24.35117 |  |  |  | 3.729913 | 0.051333 | 51.89149
120.5832 | 1.8872 | 1980 | 1558.75 | 2.896719 | 24.30631 |  |  |  | 3.727757 | 0.023284 | 51.80155
120.1754 | 1.3608 | 1510 | 1206.25 | 2.895854 | 24.28455 |  |  |  | 3.726231 | 0.098701 | 51.73796
119.5634 | 0.0056 | 300 | 298.75 | 2.892658 | 24.20423 |  |  |  | 3.721068 | 0.088346 | 51.5232
119.7334 | 0.0056 | 300 | 298.75 | 2.892278 | 24.19469 |  |  |  | 3.720074 | 0.079084 | 51.48192
120.0184 | 0.0056 | 300 | 298.75 | 2.891642 | 24.17873 |  |  |  | 3.721172 | 0.091949 | 51.52752
123.1942 | 2.829867 | 2821.667 | 2190 | 2.894016 | 24.23833 |  |  |  | 3.725656 | 0.021817 | 51.71402
123.4344 | 2.51468 | 2540.25 | 1978.9375 | 2.892418 | 24.19821 |  |  |  | 3.723981 | 0.079515 | 51.6443
123.4215 | 1.9096 | 2000 | 1573.75 | 2.890425 | 24.14822 |  |  |  | 3.720603 | 0.029076 | 51.50389
123.5501 | 1.372 | 1520 | 1213.75 | 2.888357 | 24.09642 |  |  |  | 3.719047 | 0.091923 | 51.43929
122.6394 | 0.0056 | 300 | 298.75 | 2.885858 | 24.03393 |  |  |  | 3.714591 | 0.098498 | 51.25462
123.0988 | 0.0056 | 300 | 298.75 | 2.884856 | 24.00891 |  |  |  | 3.713701 | 0.110964 | 51.21779
123.3107 | 0.0056 | 300 | 298.75 | 2.884395 | 23.9974 |  |  |  | 3.713845 | 0.145189 | 51.22374
127.1064 | 3.066 | 3032.5 | 2348.125 | 2.886128 | 24.04068 |  |  |  | 3.720291 | 0.042399 | 51.49093
126.9465 | 2.428533 | 2463.333 | 1921.25 | 2.884392 | 23.99733 |  |  |  | 3.718993 | 0.061025 | 51.43705
126.6859 | 1.9208 | 2010 | 1581.25 | 2.883305 | 23.97021 |  |  |  | 3.717282 | 0.037014 | 51.36609
126.2429 | 1.3776 | 1525 | 1217.5 | 2.882501 | 23.95016 |  |  |  | 3.715112 | 0.056538 | 51.27619
125.4826 | 0.0056 | 300 | 298.75 | 2.879712 | 23.88071 |  |  |  | 3.710179 | 0.121172 | 51.0722
124.9166 | 0.0056 | 300 | 298.75 | 2.880925 | 23.9109 |  |  |  | 3.712382 | 0.04788 | 51.16323
128.776 | 2.92208 | 2904 | 2251.75 | 2.882034 | 23.93852 |  |  |  | 3.722445 | 0.011516 | 51.58042
128.3215 | 2.464 | 2495 | 1945 | 2.881533 | 23.92604 |  |  |  | 3.720776 | 0.018866 | 51.51107
128.0621 | 1.8928 | 1985 | 1562.5 | 2.88025 | 23.89409 |  |  |  | 3.718461 | 0.012694 | 51.41498
127.5626 | 1.3664 | 1515 | 1210 | 2.879629 | 23.87864 |  |  |  | 3.7166 | 0.044326 | 51.33783
126.444 | 0.0056 | 300 | 298.75 | 2.877663 | 23.82977 |  |  |  | 3.712005 | 0.018156 | 51.14765
127.3047 | 0.0056 | 300 | 298.75 | 2.875841 | 23.78453 |  |  |  | 3.70951 | 0.031941 | 51.04458
130.3937 | 2.84032 | 2831 | 2197 | 2.878306 | 23.84574 |  |  |  | 3.720269 | 0.008948 | 51.49002
130.0992 | 2.45056 | 2483 | 1936 | 2.877689 | 23.83041 |  |  |  | 3.718849 | 0.024024 | 51.43108
129.5659 | 1.88384 | 1977 | 1556.5 | 2.877017 | 23.81372 |  |  |  | 3.716062 | 0.01735 | 51.31553
129.38 | 1.42352 | 1566 | 1248.25 | 2.87595 | 23.78724 |  |  |  | 3.7142 | 0.010928 | 51.23844
128.5945 | 0.0056 | 300 | 298.75 | 2.873132 | 23.71738 |  |  |  | 3.709235 | 0.00805 | 51.03323
129.9965 | 0.0056 | 300 | 298.75 | 2.870216 | 23.64524 |  |  |  | 3.705554 | 0.022342 | 50.88145
132.8452 | 0.0056 | 300 | 298.75 | 2.86438 | 23.5013 |  |  |  | 3.70105 | 0.040893 | 50.69614
136.1352 | 3.009067 | 2981.667 | 2310 | 2.866855 | 23.56227 |  |  |  | 3.709992 | 0.115596 | 51.06448
135.7369 | 2.46512 | 2496 | 1945.75 | 2.866002 | 23.54125 |  |  |  | 3.707399 | 0.091178 | 50.95749
136.194 | 2.464 | 2495 | 1945 | 2.865068 | 23.51824 |  |  |  | 3.705587 | 0.091859 | 50.8828
134.9996 | 1.386933 | 1533.333 | 1223.75 | 2.864213 | 23.49719 |  |  |  | 3.70272 | 0.088408 | 50.76479
135.1539 | 1.3832 | 1530 | 1221.25 | 2.863889 | 23.48922 |  |  |  | 3.702024 | 0.083765 | 50.73617
134.1265 | 0.0056 | 300 | 298.75 | 2.861793 | 23.43768 |  |  |  | 3.696187 | 0.075158 | 50.49656
134.4722 | 0.0056 | 300 | 298.75 | 2.861099 | 23.42063 |  |  |  | 3.694989 | 0.066105 | 50.44748
134.6938 | 0.0056 | 300 | 298.75 | 2.860655 | 23.40973 |  |  |  | 3.694478 | 0.064488 | 50.42655
134.6309 | 0.0056 | 300 | 298.75 | 2.860781 | 23.41283 |  |  |  | 3.69329 | 0.045347 | 50.37792
134.7932 | 0.0056 | 300 | 298.75 | 2.860456 | 23.40485 |  |  |  | 3.693016 | 0.054593 | 50.36671
141.2406 | 2.9624 | 2940 | 2278.75 | 2.856458 | 23.30685 |  |  |  | 3.69832 | 0.089412 | 50.58403
141.8401 | 2.49872 | 2526 | 1968.25 | 2.853914 | 23.24463 |  |  |  | 3.694231 | 0.082166 | 50.41644
141.8814 | 1.9684 | 2052.5 | 1613.125 | 2.852282 | 23.20478 |  |  |  | 3.691694 | 0.086565 | 50.31264
141.5577 | 1.3552 | 1505 | 1202.5 | 2.851125 | 23.17655 |  |  |  | 3.688554 | 0.101172 | 50.18437
141.1109 | 0.0056 | 300 | 298.75 | 2.848085 | 23.10249 |  |  |  | 3.682813 | 0.088016 | 49.9504
144.6967 | 0.0056 | 300 | 298.75 | 2.841292 | 22.93758 |  |  |  | 3.672702 | 0.076088 | 49.54012
151.0316 | 2.932533 | 2913.333 | 2258.75 | 2.837674 | 22.85007 |  |  |  | 3.680928 | 0.031198 | 49.87374
151.7763 | 2.4808 | 2510 | 1956.25 | 2.835056 | 22.78688 |  |  |  | 3.676896 | 0.028816 | 49.71003
151.6672 | 1.8872 | 1980 | 1558.75 | 2.833628 | 22.75247 |  |  |  | 3.673098 | 0.024038 | 49.55615
151.4524 | 1.3664 | 1515 | 1210 | 2.832597 | 22.72764 |  |  |  | 3.670248 | 0.025005 | 49.44088
150.3967 | 0.0056 | 300 | 298.75 | 2.830812 | 22.6847 |  |  |  | 3.663632 | 0.030585 | 49.174
154.1584 | 0.0056 | 300 | 298.75 | 2.824098 | 22.52368 |  |  |  | 3.654752 | 0.015369 | 48.8173
163.306 | 2.9344 | 2915 | 2260 | 2.815829 | 22.32641 |  |  |  | 3.659196 | 0.027628 | 48.99559
163.8737 | 2.4088 | 2445.714 | 1908.036 | 2.813513 | 22.27136 |  |  |  | 3.654989 | 0.017031 | 48.8268
161.8317 | 1.9488 | 2035 | 1600 | 2.815822 | 22.32624 |  |  |  | 3.652189 | 0.020714 | 48.71467
161.7196 | 1.4112 | 1555 | 1240 | 2.814634 | 22.29799 |  |  |  | 3.650116 | 0.021155 | 48.63176
163.0336 | 0.0056 | 300 | 298.75 | 2.808848 | 22.16076 |  |  |  | 3.643656 | 0.024895 | 48.37401
166.7526 | 0.0056 | 300 | 298.75 | 2.802689 | 22.01531 |  |  |  | 3.633011 | 0.030247 | 47.95127
176.422 | 2.943733 | 2923.333 | 2266.25 | 2.794192 | 21.81568 |  |  |  | 3.640194 | 0.049024 | 48.23626
176.0526 | 2.4878 | 2516.25 | 1960.9375 | 2.793692 | 21.80397 |  |  |  | 3.637013 | 0.034989 | 48.10991
176.1716 | 1.8676 | 1962.5 | 1545.625 | 2.79203 | 21.76508 |  |  |  | 3.633701 | 0.058043 | 47.9786
175.6562 | 1.372 | 1520 | 1213.75 | 2.79167 | 21.75666 |  |  |  | 3.630379 | 0.02491 | 47.84713
174.0179 | 0.0056 | 300 | 298.75 | 2.791022 | 21.74151 |  |  |  | 3.62471 | 0.024724 | 47.62333
178.0869 | 0.0056 | 300 | 298.75 | 2.784687 | 21.5938 |  |  |  | 3.618384 | 0.017302 | 47.37443
185.4593 | 3.010933 | 2983.333 | 2311.25 | 2.780309 | 21.49212 |  |  |  | 3.624615 | 0.021601 | 47.61959
184.9129 | 2.38224 | 2422 | 1890.25 | 2.779708 | 21.47818 |  |  |  | 3.620525 | 0.045117 | 47.45857
184.559 | 1.96784 | 2052 | 1612.75 | 2.779303 | 21.4688 |  |  |  | 3.61887 | 0.0378 | 47.39352
183.7024 | 1.31824 | 1472 | 1177.75 | 2.779125 | 21.46467 |  |  |  | 3.614479 | 0.056817 | 47.22121
182.5626 | 0.0056 | 300 | 298.75 | 2.777875 | 21.43572 |  |  |  | 3.610905 | 0.023499 | 47.08127
188.1756 | 0.0056 | 300 | 298.75 | 2.769552 | 21.24362 |  |  |  | 3.600711 | 0.028244 | 46.68365
189.0113 | 0.0056 | 300 | 298.75 | 2.768333 | 21.21558 |  |  |  | 3.598265 | 0.034541 | 46.58858
198.1338 | 2.8532 | 2842.5 | 2205.625 | 2.761356 | 21.05558 |  |  |  | 3.602993 | 0.035939 | 46.77246
198.3721 | 2.3688 | 2410 | 1881.25 | 2.759988 | 21.0243 |  |  |  | 3.600791 | 0.041675 | 46.68676
198.6974 | 1.8664 | 1961.429 | 1544.821 | 2.758466 | 20.98954 |  |  |  | 3.598222 | 0.031685 | 46.58691
198.1816 | 1.3272 | 1480 | 1183.75 | 2.758054 | 20.98014 |  |  |  | 3.596433 | 0.044954 | 46.51745
197.1129 | 0.0056 | 300 | 298.75 | 2.756773 | 20.95092 |  |  |  | 3.590726 | 0.026788 | 46.29635
199.2131 | 0.0056 | 300 | 298.75 | 2.75385 | 20.88434 |  |  |  | 3.586948 | 0.231976 | 46.15038
200.9569 | 0.0056 | 300 | 298.75 | 2.751445 | 20.82968 |  |  |  | 3.584218 | 0.179163 | 46.04508
205.0075 | 2.4115 | 2448.125 | 1909.84375 | 2.750839 | 20.81592 |  |  |  | 3.59112 | 0.046243 | 46.3116
203.5761 | 1.9516 | 2037.5 | 1601.875 | 2.751857 | 20.83903 |  |  |  | 3.589247 | 0.058707 | 46.23917
202.1392 | 1.122053 | 1296.833 | 1046.375 | 2.752122 | 20.84506 |  |  |  | 3.589292 | 0.060951 | 46.24091
202.0863 | 0.0056 | 300 | 298.75 | 2.749898 | 20.79456 |  |  |  | 3.582273 | 0.102332 | 45.97016
41.8704 | 1.08976 | 1268 | 1024.75 | 3.170034 | 31.85604 | 4.168427 | 0.065989 | 72.42969
41.86534 | 1.1704 | 1340 | 1078.75 | 3.170785 | 31.87868 | 4.172948 | 0.152857 | 72.66561
42.03544 | 1.26 | 1420 | 1138.75 | 3.170572 | 31.87226 | 4.17831 | 0.008231 | 72.94608
42.13614 | 1.347472 | 1498.1 | 1197.325 | 3.170754 | 31.87775 | 4.181955 | 0.026433 | 73.13716
42.21135 | 1.42408 | 1566.5 | 1248.625 | 3.170991 | 31.8849 | 4.1861 | 0.005086 | 73.35484
42.8742 | 1.49912 | 1633.5 | 1298.875 | 3.167724 | 31.78645 | 4.185863 | 0.083615 | 73.34239
42.14965 | 0.0056 | 300 | 298.75 | 3.158919 | 31.52212 | 4.175617 | 0.081877 | 72.80513
42.35047 | 1.25664 | 1417 | 1136.5 | 3.16867 | 31.81493 | 4.171764 | 0.115308 | 72.60377
42.23324 | 1.22528 | 1389 | 1115.5 | 3.169086 | 31.82747 | 4.173006 | 0.091892 | 72.66864
42.90859 | 1.51312 | 1646 | 1308.25 | 3.167645 | 31.78407 | 4.172227 | 0.338025 | 72.62795
43.07674 | 1.62624 | 1747 | 1384 | 3.167654 | 31.78434 | 4.176284 | 0.218771 | 72.84002
43.48317 | 1.80656 | 1908 | 1504.75 | 3.166853 | 31.76024 | 4.17949 | 0.339038 | 73.0079
43.34611 | 1.89168 | 1984 | 1561.75 | 3.168415 | 31.80725 | 4.181563 | 0.297283 | 73.11659
43.20291 | 1.9360656 | 2023.63 | 1591.4725 | 3.169659 | 31.84473 | 4.178836 | 0.326341 | 72.97364
43.29178 | 2.360736 | 2402.8 | 1875.85 | 3.172936 | 31.94361 | 4.176105 | 0.071127 | 72.83066
43.50706 | 2.53904 | 2562 | 1995.25 | 3.17325 | 31.95309 | 4.175826 | 0.054606 | 72.81606
44.48529 | 2.69696 | 2703 | 2101 | 3.168822 | 31.81951 | 4.176471 | 0.008135 | 72.84981
44.78057 | 2.8564368 | 2845.39 | 2207.7925 | 3.16849 | 31.80951 | 4.177692 | 0.023874 | 72.91372
44.52495 | 2.980544 | 2956.2 | 2290.9 | 3.171117 | 31.8887 | 4.180304 | 0.023738 | 73.05057
44.25772 | 2.8205744 | 2813.37 | 2183.7775 | 3.17128 | 31.89362 | 4.179721 | 0.022174 | 73.02001
44.7914 | 3.0557968 | 3023.39 | 2341.2925 | 3.170201 | 31.86107 | 4.181533 | 0.01971 | 73.11502
44.29718 | 2.9038128 | 2887.69 | 2239.5175 | 3.171791 | 31.90904 | 4.181024 | 0.02944 | 73.08832
41.7718 | 0.0056 | 300 | 298.75 | 3.161088 | 31.5871 | 4.162892 | 0.020453 | 72.14154
43.03376 | 0.0056 | 300 | 298.75 | 3.153909 | 31.37238 | 4.158682 | 0.022074 | 71.92289
44.41856 | 1.07744 | 1257 | 1016.5 | 3.155164 | 31.40985 | 4.168841 | 0.028202 | 72.45127
44.5438 | 1.15136 | 1323 | 1066 | 3.155083 | 31.40743 | 4.169638 | 0.023336 | 72.49283
44.66196 | 1.225168 | 1388.9 | 1115.425 | 3.155041 | 31.40617 | 4.17279 | 0.148867 | 72.65736
44.77042 | 1.3097728 | 1464.44 | 1172.08 | 3.155145 | 31.40928 | 4.17218 | 0.005885 | 72.6255
44.90876 | 1.398096 | 1543.3 | 1231.225 | 3.155112 | 31.40829 | 4.174755 | 0.029185 | 72.76005
45.03203 | 1.491504 | 1626.7 | 1293.775 | 3.155207 | 31.41113 | 4.176101 | 0.047962 | 72.83045
45.14344 | 1.58704 | 1712 | 1357.75 | 3.155387 | 31.41651 | 4.177776 | 0.011153 | 72.91812
45.15844 | 1.6695728 | 1785.69 | 1413.0175 | 3.156002 | 31.43488 | 4.179429 | 0.001673 | 73.00471
45.29233 | 1.77968 | 1884 | 1486.75 | 3.156179 | 31.44017 | 4.179181 | 0.023555 | 72.99171
45.17789 | 1.901424 | 1992.7 | 1568.275 | 3.157866 | 31.49061 | 4.179879 | 0.009529 | 73.02829
45.17093 | 2.02608 | 2104 | 1651.75 | 3.158973 | 31.52374 | 4.179289 | 0.003151 | 72.99737
44.9845 | 2.15376 | 2218 | 1737.25 | 3.161143 | 31.58875 | 4.175934 | 0.034908 | 72.82171
44.79334 | 2.3128 | 2360 | 1843.75 | 3.163631 | 31.66339 | 4.173919 | 0.015727 | 72.71635
44.90656 | 2.53456 | 2558 | 1992.25 | 3.16491 | 31.70181 | 4.174058 | 0.004781 | 72.72361
42.73534 | 0.0056 | 300 | 298.75 | 3.15559 | 31.42257 | 4.158434 | 0.010973 | 71.91002
53.83511 | 0.0056 | 300 | 298.75 | 3.099013 | 29.76255 | 4.153209 | 0.022486 | 71.6393
55.23812 | 1.74944 | 1857 | 1466.5 | 3.104667 | 29.92575 | 4.149779 | 0 | 71.46196
55.16971 | 2.2232 | 2280 | 1783.75 | 3.10836 | 30.03267 | 4.138816 | 0 | 70.89708
54.52798 | 2.35536 | 2398 | 1872.25 | 3.112397 | 30.14984 | 4.134867 | 0.040314 | 70.69434
55.02849 | 2.6488 | 2660 | 2068.75 | 3.112105 | 30.14135 | 4.133713 | 0.023542 | 70.63516
54.62651 | 2.55248 | 2574 | 2004.25 | 3.113353 | 30.17763 | 4.134047 | 0.026284 | 70.65229
52.84787 | 0.0056 | 300 | 298.75 | 3.103607 | 29.89511 | 4.12274 | 0.029047 | 70.07415
55.05077 | 1.28576 | 1443 | 1156 | 3.102284 | 29.8569 | 4.123533 | 0.050976 | 70.11459
55.08489 | 1.40448 | 1549 | 1235.5 | 3.102957 | 29.87633 | 4.125114 | 0.029715 | 70.19527
55.28803 | 1.51312 | 1646 | 1308.25 | 3.102769 | 29.8709 | 4.126556 | 0.040154 | 70.26891
55.31228 | 1.63632 | 1756 | 1390.75 | 3.103521 | 29.89263 | 4.127944 | 0.018189 | 70.33984
55.46943 | 1.77632 | 1881 | 1484.5 | 3.103769 | 29.89979 | 4.129153 | 0.056647 | 70.40166
55.67553 | 1.9096 | 2000 | 1573.75 | 3.10374 | 29.89895 | 4.130341 | 0.066136 | 70.46245
55.9054 | 2.0664 | 2140 | 1678.75 | 3.103765 | 29.89968 | 4.131867 | 0.048963 | 70.54058
56.00946 | 2.18176 | 2243 | 1756 | 3.104089 | 29.90904 | 4.130909 | 0.0216 | 70.49152
56.26188 | 2.28928 | 2339 | 1828 | 3.103661 | 29.89667 | 4.130732 | 0.013479 | 70.48246
56.3629 | 2.46176 | 2493 | 1943.5 | 3.104402 | 29.91809 | 4.129979 | 0.027763 | 70.44392
56.28211 | 2.59168 | 2609 | 2030.5 | 3.105702 | 29.95569 | 4.130163 | 0.036699 | 70.45334
56.18578 | 2.81568 | 2809 | 2180.5 | 3.107753 | 30.01508 | 4.131747 | 0.038035 | 70.53443
53.7085 | 0.0056 | 300 | 298.75 | 3.099598 | 29.77941 | 4.120082 | 0.032367 | 69.9387
58.33824 | 2.36656 | 2408 | 1879.75 | 3.094609 | 29.63585 | 4.114288 | 0 | 69.64406
57.57332 | 2.59728 | 2614 | 2034.25 | 3.099703 | 29.78244 | 4.123963 | 0.043238 | 70.13653
58.03245 | 2.70592 | 2711 | 2107 | 3.098336 | 29.74305 | 4.125355 | 0.056423 | 70.20758
57.44337 | 2.49984 | 2527 | 1969 | 3.099628 | 29.78028 | 4.126104 | 0.041149 | 70.24582
55.74661 | 0.0056 | 300 | 298.75 | 3.090326 | 29.51297 | 4.112592 | 0.03209 | 69.55797
56.98639 | 1.18384 | 1352 | 1087.75 | 3.092697 | 29.58095 | 4.116263 | 0.033412 | 69.7444
56.94338 | 1.22528 | 1389 | 1115.5 | 3.093172 | 29.59458 | 4.116502 | 0.036054 | 69.75655
56.96613 | 1.31264 | 1467 | 1174 | 3.093662 | 29.60865 | 4.117088 | 0.039782 | 69.78634
57.04778 | 1.36752 | 1516 | 1210.75 | 3.093665 | 29.60873 | 4.117268 | 0.022738 | 69.7955
57.12418 | 1.4392 | 1580 | 1258.75 | 3.093806 | 29.61278 | 4.117504 | 0.016506 | 69.8075
57.10814 | 1.512 | 1645 | 1307.5 | 3.094374 | 29.6291 | 4.117893 | 0.027881 | 69.82729
57.18515 | 1.5792 | 1705 | 1352.5 | 3.094482 | 29.6322 | 4.118035 | 0.022083 | 69.83451
57.27655 | 1.64864 | 1767 | 1399 | 3.09454 | 29.63387 | 4.11901 | 0.059582 | 69.88413
57.33511 | 1.75616 | 1863 | 1471 | 3.095007 | 29.64728 | 4.11971 | 0.037273 | 69.91976
57.50457 | 1.91072 | 2001 | 1574.5 | 3.095291 | 29.65545 | 4.120642 | 0.053994 | 69.96723
57.47437 | 1.99584 | 2077 | 1631.5 | 3.096011 | 29.67615 | 4.120745 | 0.027221 | 69.97247
57.65699 | 2.12576 | 2193 | 1718.5 | 3.096067 | 29.67776 | 4.121677 | 0.046026 | 70.01996
57.6844 | 2.18736 | 2248 | 1759.75 | 3.096364 | 29.6863 | 4.122445 | 0.063373 | 70.05911
57.71142 | 2.27472 | 2326 | 1818.25 | 3.09684 | 29.69999 | 4.122677 | 0.04043 | 70.07094
57.75534 | 2.45728 | 2489 | 1940.5 | 3.097895 | 29.73035 | 4.123268 | 0.032203 | 70.10108
57.92241 | 2.55024 | 2572 | 2002.75 | 3.097768 | 29.7267 | 4.123565 | 0.023121 | 70.11623
57.73531 | 2.64096 | 2653 | 2063.5 | 3.099257 | 29.76958 | 4.12488 | 0.031132 | 70.18333
57.72369 | 2.76864 | 2767 | 2149 | 3.100197 | 29.79668 | 4.124769 | 0.025402 | 70.17766
57.15802 | 2.77 | 2770 | 2151 | 3.102855 | 29.87339 | 4.1264 | 0.009553 | 70.26094
57.72173 | 2.87392 | 2861 | 2219.5 | 3.100939 | 29.81808 | 4.127959 | 0.013601 | 70.34061
57.85796 | 3.04528 | 3014 | 2334.25 | 3.101501 | 29.83429 | 4.129252 | 0.047506 | 70.40673
58.08236 | 3.1976 | 3150 | 2436.25 | 3.10152 | 29.83484 | 4.132243 | 0.028256 | 70.55984
58.11763 | 3.2088 | 3160 | 2443.75 | 3.101434 | 29.83236 | 4.133687 | 0.022392 | 70.63383
57.68473 | 3.2144 | 3165 | 2447.5 | 3.103496 | 29.8919 | 4.134947 | 0.019404 | 70.69844
57.83709 | 3.26704 | 3212 | 2482.75 | 3.103152 | 29.88196 | 4.136684 | 0.023285 | 70.78758
54.42532 | 0.0056 | 300 | 298.75 | 3.096302 | 29.68451 | 4.116867 | 0.05626 | 69.77511
72.15347 | 0.0056 | 300 | 298.75 | 3.025061 | 27.68232
71.85652 | 0.0056 | 300 | 298.75 | 3.026118 | 27.71134
71.98594 | 0.7896 | 1000 | 823.75 | 3.029875 | 27.81468
72.13529 | 1.5176 | 1650 | 1311.25 | 3.033302 | 27.90917
69.27364 | 1.45936 | 1598 | 1272.25 | 3.043635 | 28.19536 |  |  |  | 3.822503 | 0.021301 | 55.85261
68.95615 | 1.58592 | 1711 | 1357 | 3.045566 | 28.24906 |  |  |  | 3.832117 | 0 | 56.2751
69.34247 | 1.7248 | 1835 | 1450 | 3.044887 | 28.23017 |  |  |  | 3.832648 | 0 | 56.2985
68.96391 | 1.83904 | 1937 | 1526.5 | 3.04699 | 28.28871 |  |  |  | 3.82747 | 0 | 56.07062
69.10079 | 1.91744 | 2007 | 1579 | 3.046916 | 28.28665 |  |  |  | 3.835469 | 0 | 56.4229
69.41353 | 1.99024 | 2072 | 1627.75 | 3.046136 | 28.26493 |  |  |  | 3.836009 | 0 | 56.44674
69.45511 | 2.05296 | 2128 | 1669.75 | 3.046337 | 28.27052 |  |  |  | 3.841094 | 0.090395 | 56.67151
69.40462 | 2.05184 | 2127 | 1669 | 3.046524 | 28.27573 |  |  |  | 3.841465 | 0.073901 | 56.68794
69.66042 | 2.09888 | 2169 | 1700.5 | 3.045815 | 28.25599 |  |  |  | 3.844967 | 0.083058 | 56.84311
69.64101 | 2.14816 | 2213 | 1733.5 | 3.046172 | 28.26593 |  |  |  | 3.844318 | 0.067695 | 56.81433
69.73997 | 2.15488 | 2219 | 1738 | 3.045832 | 28.25647 |  |  |  | 3.843311 | 0.047342 | 56.7697
69.86731 | 2.16944 | 2232 | 1747.75 | 3.045429 | 28.24525 |  |  |  | 3.844574 | 0.044208 | 56.82568
69.9854 | 2.212 | 2270 | 1776.25 | 3.045222 | 28.23949 |  |  |  | 3.84524 | 0.049176 | 56.85522
70.0748 | 2.23664 | 2292 | 1792.75 | 3.045022 | 28.23393 |  |  |  | 3.846531 | 0.068711 | 56.91251
70.12762 | 2.268 | 2320 | 1813.75 | 3.045 | 28.23332 |  |  |  | 3.846531 | 0.04832 | 56.91251
70.2621 | 2.2512 | 2305 | 1802.5 | 3.044392 | 28.21641 |  |  |  | 3.846028 | 0.039784 | 56.89018
69.6396 | 0.0056 | 300 | 298.75 | 3.034136 | 27.9322 |  |  |  | 3.826064 | 0.021182 | 56.00885
69.74981 | 0.0056 | 300 | 298.75 | 3.033732 | 27.92104 |  |  |  | 3.82558 | 0.019261 | 55.9876
68.662 | 0.0056 | 300 | 298.75 | 3.037745 | 28.03199 |  |  |  | 3.832822 | 0.016232 | 56.30617
70.38074 | 1.17152 | 1341 | 1079.5 | 3.037857 | 28.03509 |  |  |  | 3.833067 | 0.008806 | 56.31696
70.27538 | 1.28016 | 1438 | 1152.25 | 3.038856 | 28.06276 |  |  |  | 3.834201 | 0.022387 | 56.36696
70.2168 | 1.37088 | 1519 | 1213 | 3.039583 | 28.0829 |  |  |  | 3.835365 | 0.018463 | 56.41831
70.61599 | 1.45376 | 1593 | 1268.5 | 3.038557 | 28.05448 |  |  |  | 3.836281 | 0.023707 | 56.45875
70.56725 | 1.54672 | 1676 | 1330.75 | 3.039259 | 28.07392 |  |  |  | 3.836888 | 0.010998 | 56.48555
70.48074 | 1.62736 | 1748 | 1384.75 | 3.040035 | 28.09543 |  |  |  | 3.837612 | 0.027019 | 56.51753
70.41199 | 1.72816 | 1838 | 1452.25 | 3.04086 | 28.11831 |  |  |  | 3.83844 | 0.02587 | 56.55412
70.88476 | 1.80656 | 1908 | 1504.75 | 3.039529 | 28.08141 |  |  |  | 3.839391 | 0.028798 | 56.59617
70.52181 | 1.92528 | 2014 | 1584.25 | 3.041559 | 28.13771 |  |  |  | 3.840917 | 0.032933 | 56.66368
70.46957 | 2.00928 | 2089 | 1640.5 | 3.042231 | 28.15636 |  |  |  | 3.841959 | 0.024745 | 56.70981
70.62465 | 2.10896 | 2178 | 1707.25 | 3.04221 | 28.15578 |  |  |  | 3.843534 | 0.034776 | 56.77958
70.63726 | 2.1728 | 2235 | 1750 | 3.042524 | 28.1645 |  |  |  | 3.844274 | 0.033102 | 56.81238
70.66601 | 2.16496 | 2228 | 1744.75 | 3.042371 | 28.16025 |  |  |  | 3.845073 | 0 | 56.84781
71.15914 | 2.184 | 2245 | 1757.5 | 3.040622 | 28.11171 |  |  |  | 3.844014 | 0.022535 | 56.80086
70.94683 | 2.14928 | 2214 | 1734.25 | 3.041224 | 28.12841 |  |  |  | 3.842097 | 0.026182 | 56.71592
70.23844 | 1.96 | 2045 | 1607.5 | 3.042825 | 28.17286 |  |  |  | 3.839208 | 0 | 56.58808
78.56834 | 0.0056 | 300 | 298.75 | 3.003137 | 27.08479 |  |  |  | 3.79179 | 0.079168 | 54.51711
79.79474 | 1.21968 | 1384 | 1111.75 | 3.0051 | 27.13793 |  |  |  | 3.8031 | 0.030622 | 55.0064
79.86114 | 1.27904 | 1437 | 1151.5 | 3.005175 | 27.13997 |  |  |  | 3.803728 | 0.066349 | 55.03366
80.02697 | 1.39664 | 1542 | 1230.25 | 3.00521 | 27.14091 |  |  |  | 3.803008 | 0.095894 | 55.00241
80.77952 | 1.61616 | 1738 | 1377.25 | 3.003811 | 27.10303 |  |  |  | 3.802862 | 0.135401 | 54.99608
80.94165 | 1.74608 | 1854 | 1464.25 | 3.003919 | 27.10595 |  |  |  | 3.803217 | 0.134915 | 55.01148
80.77629 | 1.76848 | 1874 | 1479.25 | 3.004576 | 27.12374 |  |  |  | 3.804676 | 0.016083 | 55.07481
81.2176 | 1.8368 | 1935 | 1525 | 3.003458 | 27.09347 |  |  |  | 3.807209 | 0.054994 | 55.18489
81.71982 | 1.86816 | 1963 | 1546 | 3.001963 | 27.05304 |  |  |  | 3.808091 | 0.127778 | 55.22325
81.47454 | 1.91408 | 2004 | 1576.75 | 3.002994 | 27.08092 |  |  |  | 3.809597 | 0.135886 | 55.28879
81.34215 | 1.94432 | 2031 | 1597 | 3.003579 | 27.09675 |  |  |  | 3.809031 | 0.095581 | 55.26415
81.63176 | 2.00368 | 2084 | 1636.75 | 3.002919 | 27.07889 |  |  |  | 3.810873 | 0.01187 | 55.34437
81.63413 | 1.99248 | 2074 | 1629.25 | 3.002856 | 27.07719 |  |  |  | 3.81038 | 0.12497 | 55.32289
81.55919 | 2.0384 | 2115 | 1660 | 3.003329 | 27.08998 |  |  |  | 3.810089 | 0.028424 | 55.31022
81.30847 | 2.05184 | 2127 | 1669 | 3.004222 | 27.11415 |  |  |  | 3.812643 | 0.174942 | 55.42152
82.52784 | 2.22992 | 2286 | 1788.25 | 3.001095 | 27.02958 |  |  |  | 3.816036 | 0.100673 | 55.56962
81.29164 | 0.0056 | 300 | 298.75 | 2.994317 | 26.84685 |  |  |  | 3.793725 | 0.103547 | 54.60062
86.02847 | 0.0056 | 300 | 298.75 | 2.979597 | 26.45286 |  |  |  | 3.777262 | 0.159443 | 53.89287
87.26265 | 1.0696 | 1250 | 1011.25 | 2.980695 | 26.48211 |  |  |  | 3.779169 | 0.031297 | 53.97454
87.76561 | 1.20176 | 1368 | 1099.75 | 2.97977 | 26.45746 |  |  |  | 3.779507 | 0.000785 | 53.98902
87.79965 | 1.2992 | 1455 | 1165 | 2.98011 | 26.46652 |  |  |  | 3.781957 | 0.0207 | 54.09408
89.13824 | 1.41008 | 1554 | 1239.25 | 2.976575 | 26.37245 |  |  |  | 3.783656 | 0.025769 | 54.16702
89.5873 | 1.52656 | 1658 | 1317.25 | 2.975754 | 26.35063 |  |  |  | 3.783399 | 0.047415 | 54.15598
90.14738 | 1.7304 | 1840 | 1453.75 | 2.974995 | 26.33048 |  |  |  | 3.784293 | 0.007565 | 54.19438
89.70529 | 1.83792 | 1936 | 1525.75 | 2.976799 | 26.37841 |  |  |  | 3.785879 | 0.027263 | 54.26255
89.42817 | 1.87152 | 1966 | 1548.25 | 2.977783 | 26.40457 |  |  |  | 3.786879 | 0.094518 | 54.30556
89.44857 | 1.91856 | 2008 | 1579.75 | 2.977934 | 26.40859 |  |  |  | 3.787968 | 0.008174 | 54.35242
89.77108 | 1.932 | 2020 | 1588.75 | 2.977025 | 26.38441 |  |  |  | 3.786813 | 0.06281 | 54.30272
89.52731 | 1.99584 | 2077 | 1631.5 | 2.978046 | 26.41157 |  |  |  | 3.787947 | 0.085792 | 54.35152
89.95201 | 2.0384 | 2115 | 1660 | 2.976961 | 26.38271 |  |  |  | 3.786542 | 0.103839 | 54.29106
90.5777 | 2.0944 | 2165 | 1697.5 | 2.97534 | 26.33964 |  |  |  | 3.789172 | 0.041911 | 54.40427
91.09015 | 2.20304 | 2262 | 1770.25 | 2.974299 | 26.312 |  |  |  | 3.793063 | 0.056364 | 54.57204
90.65174 | 2.32848 | 2374 | 1854.25 | 2.976168 | 26.36163 |  |  |  | 3.793297 | 0.044241 | 54.58214
91.58749 | 2.40464 | 2442 | 1905.25 | 2.97372 | 26.29664 |  |  |  | 3.793494 | 0.098156 | 54.59064
89.96227 | 0.0056 | 300 | 298.75 | 2.967924 | 26.14317 |  |  |  | 3.77592 | 0.055809 | 53.83545
93.85952 | 0.0056 | 300 | 298.75 | 2.956811 | 25.8506 |  |  |  | 3.765759 | 0.114246 | 53.40201
95.35562 | 1.14016 | 1313 | 1058.5 | 2.957387 | 25.86571 |  |  |  | 3.761872 | 0.162493 | 53.23681
95.99476 | 1.21184 | 1377 | 1106.5 | 2.955901 | 25.82674 |  |  |  | 3.763556 | 0.164862 | 53.30834
96.35409 | 1.3104 | 1465 | 1172.5 | 2.955312 | 25.81131 |  |  |  | 3.768754 | 0.044585 | 53.52952
96.8397 | 1.42464 | 1567 | 1249 | 2.954439 | 25.78844 |  |  |  | 3.762272 | 0.059804 | 53.2538
97.33706 | 1.48288 | 1619 | 1288 | 2.953304 | 25.75873 |  |  |  | 3.764689 | 0.08995 | 53.3565
97.3134 | 1.59488 | 1719 | 1363 | 2.953834 | 25.7726 |  |  |  | 3.767069 | 0.002004 | 53.45776
97.53114 | 1.6072 | 1730 | 1371.25 | 2.953283 | 25.75818 |  |  |  | 3.769883 | 0.050891 | 53.57764
98.14691 | 1.81664 | 1917 | 1511.5 | 2.952451 | 25.73642 |  |  |  | 3.771115 | 0.103766 | 53.63019
97.42822 | 1.8648 | 1960 | 1543.75 | 2.954638 | 25.79365 |  |  |  | 3.772072 | 0.104169 | 53.67103
98.01307 | 1.89952 | 1991 | 1567 | 2.953163 | 25.75504 |  |  |  | 3.772393 | 0.067032 | 53.68473
96.34116 | 0.0056 | 300 | 298.75 | 2.949953 | 25.67115 |  |  |  | 3.75552 | 0.079006 | 52.96759
96.66649 | 0.0056 | 300 | 298.75 | 2.949066 | 25.648 |  |  |  | 3.758444 | 0 | 53.09141
98.8959 | 1.43136 | 1573 | 1253.5 | 2.948819 | 25.64155 |  |  |  | 3.763629 | 0 | 53.31144
99.23473 | 1.50192 | 1636 | 1300.75 | 2.948186 | 25.62505 |  |  |  | 3.762708 | 0.3071015 | 53.27231
97.75575 | 0.0056 | 300 | 298.75 | 2.946116 | 25.57111 |  |  |  | 3.749157 | 0.075101 | 52.69882
39.67551 | 0.0056 | 300 | 298.75 | 3.173439 | 31.9588 | 4.166315 | 0.02014 | 72.31965
41.04915 | 1.42072 | 1563.5 | 1246.375 | 3.177989 | 32.09646 | 4.184351 | 0.019838 | 73.26294
41.18596 | 1.398507 | 1543.667 | 1231.5 | 3.176949 | 32.06496 | 4.184511 | 0.010151 | 73.27134
41.31206 | 1.378272 | 1525.6 | 1217.95 | 3.175996 | 32.03611 | 4.185093 | 0.023073 | 73.30192
40.53812 | 0.0056 | 300 | 298.75 | 3.16829 | 31.80349 | 4.181067 | 0.014264 | 73.09058
43.98797 | 1.813467 | 1914.167 | 1509.375 | 3.163959 | 31.67324 | 4.184363 | 0.064291 | 73.26357
44.00921 | 1.783973 | 1887.833 | 1489.625 | 3.163578 | 31.6618 | 4.187681 | 0.056957 | 73.43799
44.32313 | 1.9866 | 2068.75 | 1625.3125 | 3.16352 | 31.66006 | 4.182448 | 0.083883 | 73.16302
44.49104 | 1.93056 | 2018.714 | 1587.786 | 3.162059 | 31.61622 | 4.180791 | 0.058669 | 73.0761
44.85253 | 1.86448 | 1959.714 | 1543.536 | 3.159408 | 31.53676 | 4.181556 | 0.0077323 | 73.11622
46.00673 | 1.96288 | 2047.571 | 1609.429 | 3.153701 | 31.36617 | 4.178983 | 0.064792 | 72.98134
46.89011 | 1.8712 | 1965.714 | 1548.036 | 3.14803 | 31.19727 | 4.179157 | 0.069641 | 72.99045
48.54385 | 1.94866 | 2034.875 | 1599.90625 | 3.139701 | 30.9503 | 4.174825 | 0.049891 | 72.76371
49.47115 | 1.84282 | 1940.375 | 1529.03125 | 3.133964 | 30.78095 | 4.172 | 0.05502 | 72.6161
50.1487 | 2.05888 | 2133.286 | 1673.714 | 3.132122 | 30.72671 | 4.167602 | 0.087792 | 72.38669
50.63408 | 2.00144 | 2082 | 1635.25 | 3.129169 | 30.63988 | 4.15847 | 0.164243 | 71.91189
51.63418 | 1.878053 | 1971.833 | 1552.625 | 3.123143 | 30.46321 | 4.164894 | 0.123022 | 72.24568
52.44485 | 2.01166 | 2091.125 | 1642.09375 | 3.12009 | 30.37396 | 4.157278 | 0.024255 | 71.85007
53.63884 | 1.883467 | 1976.667 | 1556.25 | 3.113276 | 30.17539 | 4.160522 | 0.205091 | 72.0184
54.01266 | 1.934613 | 2022.333 | 1590.5 | 3.111837 | 30.13357 | 4.155364 | 0.078247 | 71.75088
54.8491 | 2.046464 | 2122.2 | 1665.4 | 3.108625 | 30.04035 | 4.145815 | 0.020682 | 71.25736
56.54366 | 1.97232 | 2056 | 1615.75 | 3.10013 | 29.79475 | 4.139109 | 0.149939 | 70.91214
56.83868 | 1.94278 | 2029.625 | 1595.96875 | 3.098562 | 29.74956 | 4.135418 | 0.175754 | 70.7226
57.77566 | 1.85984 | 1955.571 | 1540.429 | 3.093713 | 29.61011 | 4.133526 | 0.168026 | 70.62558
58.05239 | 2.00368 | 2084 | 1636.75 | 3.093437 | 29.60219 | 4.130401 | 0.157889 | 70.46552
58.52443 | 1.95152 | 2037.429 | 1601.821 | 3.090958 | 29.53108 | 4.128946 | 0.048017 | 70.39108
58.92493 | 1.88784 | 1980.571 | 1559.179 | 3.088742 | 29.46761 | 4.125924 | 0.114841 | 70.23663
59.54613 | 1.8568 | 1952.857 | 1538.393 | 3.085786 | 29.38309 | 4.125608 | 0.124305 | 70.22049
60.18137 | 1.96576 | 2050.143 | 1611.357 | 3.083716 | 29.32399 | 4.124241 | 0.027954 | 70.15072
60.49149 | 1.93424 | 2022 | 1590.25 | 3.082158 | 29.27957 | 4.122832 | 0.021789 | 70.07884
60.94688 | 1.97264 | 2056.286 | 1615.964 | 3.080434 | 29.23047 | 4.122733 | 0.085795 | 70.07379
61.36605 | 1.92934 | 2017.625 | 1586.96875 | 3.07835 | 29.17118 | 4.120059 | 0.042107 | 69.93753
61.89313 | 2.24512 | 2299.571 | 1798.429 | 3.078121 | 29.16467 | 4.110194 | 0.021397 | 69.43636
62.41139 | 2.15978 | 2223.375 | 1741.28125 | 3.075365 | 29.0864 | 4.106057 | 0.124049 | 69.22691
61.19896 | 0.0056 | 300 | 298.75 | 3.066925 | 28.84759 | 4.095805 | 0.012155 | 68.70966
64.20036 | 2.002 | 2082.5 | 1635.625 | 3.066897 | 28.8468 | 4.102585 | 0.041371 | 69.05144
64.30281 | 2.098133 | 2168.333 | 1700 | 3.067069 | 28.85165 | 4.102644 | 0.027359 | 69.05442
64.48048 | 2.20542 | 2264.125 | 1771.84375 | 3.067 | 28.8497 | 4.101595 | 0.083668 | 69.00147
64.45691 | 2.31672 | 2363.5 | 1846.375 | 3.067786 | 28.87189 | 4.097002 | 0.09893 | 68.76992
64.602 | 2.53624 | 2559.5 | 1993.375 | 3.068548 | 28.89341 | 4.096495 | 0.049374 | 68.74439
64.879 | 2.83824 | 2829.143 | 2195.607 | 3.069278 | 28.91403 | 4.098188 | 0.030344 | 68.82966 | 3.879541 | 0 | 58.39034
64.95061 | 2.72888 | 2731.5 | 2122.375 | 3.068301 | 28.88643 | 4.098275 | 0.0224 | 68.83404 | 3.878544 | 0.053941 | 58.34534
65.18499 | 2.632187 | 2645.167 | 2057.625 | 3.066735 | 28.84222 | 4.094164 | 0.057633 | 68.62711 | 3.8729 | 0.060851 | 58.091
65.08824 | 2.575627 | 2594.667 | 2019.75 | 3.066784 | 28.84361 | 4.093324 | 0.048697 | 68.58488 | 3.870431 | 0.057502 | 57.97997
65.25041 | 2.73472 | 2736.714 | 2126.286 | 3.067099 | 28.8525 | 4.094113 | 0.011888 | 68.62454 | 3.873229 | 0.035963 | 58.10581
65.37758 | 2.915808 | 2898.4 | 2247.55 | 3.067695 | 28.86932 | 4.093335 | 0.075459 | 68.58543 | 3.874812 | 0.079828 | 58.17708
65.36095 | 2.906176 | 2889.8 | 2241.1 | 3.067704 | 28.86957 | 4.094975 | 0.036149 | 68.6679 | 3.873526 | 0.091603 | 58.11917
65.15597 | 2.866267 | 2854.167 | 2214.375 | 3.068304 | 28.88652 | 4.093354 | 0.04805 | 68.58639 | 3.873052 | 0.054708 | 58.09784
65.66477 | 3.075296 | 3040.8 | 2354.35 | 3.067497 | 28.86373 | 4.095707 | 0.041963 | 68.70473 | 3.876764 | 0.060524 | 58.26505
65.59078 | 2.97296 | 2949.429 | 2285.821 | 3.067169 | 28.85447 | 4.094536 | 0.014955 | 68.64582 | 3.876237 | 0.062083 | 58.24129
65.64329 | 3.08504 | 3049.5 | 2360.875 | 3.067646 | 28.86794 | 4.094346 | 0.023478 | 68.63626 | 3.877888 | 0.151387 | 58.31574
65.57506 | 3.210368 | 3161.4 | 2444.8 | 3.068706 | 28.89787 | 4.094163 | 0.01087 | 58.45141 | 3.880893 | 0.027353 | 58.45141
65.40218 | 3.00608 | 2979 | 2308 | 3.068153 | 28.88225 | 4.096322 | 0.096747 | 68.73568 | 3.87719 | 0.07469 | 58.28426
65.80252 | 3.302133 | 3243.333 | 2506.25 | 3.068334 | 28.88736 | 4.095449 | 0.045248 | 68.69175 | 3.881677 | 0.163391 | 58.48684
65.80999 | 3.316133 | 3255.833 | 2515.625 | 3.06839 | 28.88894 | 4.096314 |  | 68.73528 | 3.884091 | 0.046439 | 58.59603
63.38443 | 0.0056 | 300 | 298.75 | 3.058064 | 28.59827 | 4.090884 |  | 68.4623 | 3.854524 | 0.228735 | 57.26803
66.96499 | 0.0056 | 300 | 298.75 | 3.044121 | 28.20887 |  |  |  | 3.838956 | 0.091305 | 56.57693
68.02013 | 1.9418 | 2028.75 | 1595.3125 | 3.051236 | 28.40713 |  |  |  | 3.854224 | 0.056871 | 57.25466
68.5295 | 2.662613 | 2672.333 | 2078 | 3.053473 | 28.46966 |  |  |  | 3.861776 | 0.059446 | 57.59188
68.51603 | 2.461947 | 2493.167 | 1943.625 | 3.052346 | 28.43815 |  |  |  | 3.858818 | 0.06031 | 57.45964
68.62086 | 2.64656 | 2658 | 2067.25 | 3.05302 | 28.45699 |  |  |  | 3.862289 | 0.017772 | 57.61483
68.80268 | 2.56144 | 2582 | 2010.25 | 3.051809 | 28.42314 |  |  |  | 3.860706 | 0.036556 | 57.54402
68.75012 | 2.54296 | 2565.5 | 1997.875 | 3.051906 | 28.42585 |  |  |  | 3.860177 | 0.016622 | 57.52037
68.67052 | 2.52112 | 2546 | 1983.25 | 3.052089 | 28.43096 |  |  |  | 3.860147 | 0.012104 | 57.51903
68.61222 | 2.511413 | 2537.333 | 1976.75 | 3.05226 | 28.43574 |  |  |  | 3.860109 | 0.009464 | 57.51733
68.53194 | 2.501856 | 2528.8 | 1970.35 | 3.052518 | 28.44295 |  |  |  | 3.86042 | 0.016916 | 57.53123
68.67335 | 2.77888 | 2776.143 | 2155.857 | 3.053593 | 28.47301 |  |  |  | 3.866171 | 0.025455 | 57.78873
68.48214 | 2.77088 | 2769 | 2150.5 | 3.054298 | 28.49274 |  |  |  | 3.86664 | 0.048945 | 57.80977
68.22478 | 2.795744 | 2791.2 | 2167.15 | 3.055461 | 28.5253 |  |  |  | 3.867344 | 0.045375 | 57.84135
67.75709 | 2.74568 | 2746.5 | 2133.625 | 3.057018 | 28.56893 |  |  |  | 3.869668 | 0.04668 | 57.94569
67.26324 | 2.76668 | 2765.25 | 2147.6875 | 3.059115 | 28.62776 |  |  |  | 3.870029 | 0.045687 | 57.96191
66.93684 | 2.782453 | 2779.333 | 2158.25 | 3.060521 | 28.66725 |  |  |  | 3.871643 | 0.044656 | 58.03446
66.38306 | 2.526048 | 2550.4 | 1986.55 | 3.061203 | 28.68642 |  |  |  | 3.868969 | 0.042508 | 57.91429
65.90643 | 2.533216 | 2556.8 | 1991.35 | 3.063177 | 28.74195 |  |  |  | 3.870311 | 0.036996 | 57.97458
65.47552 | 2.56452 | 2584.75 | 2012.3125 | 3.065126 | 28.79685 |  |  |  | 3.872958 | 0.024153 | 58.09361
65.10061 | 2.579173 | 2597.833 | 2022.125 | 3.066755 | 28.84279 |  |  |  | 3.87381 | 0.005119 | 58.13196
64.50347 | 2.644992 | 2656.6 | 2066.2 | 3.069634 | 28.9241 |  |  |  | 3.874988 | 0.040431 | 58.18501
63.69099 | 2.5608 | 2581.429 | 2009.821 | 3.072502 | 29.00524 | 4.102205 | 0 | 69.03226
63.38223 | 2.467808 | 2498.4 | 1947.55 | 3.073214 | 29.02541 | 4.102845 | 0 | 69.06457
63.029 | 2.039893 | 2116.333 | 1661 | 3.072001 | 28.99106 | 4.101117 | 0.031235 | 68.97735
62.99333 | 2.02216 | 2100.5 | 1649.125 | 3.072039 | 28.99213 | 4.100878 | 0.05159 | 68.96529
62.99292 | 2.020293 | 2098.833 | 1647.875 | 3.072029 | 28.99185 | 4.09982 | 0.10654 | 68.91192
63.28529 | 2.031232 | 2108.6 | 1655.2 | 3.070874 | 28.95916 | 4.1008 | 0.082006 | 68.96135
63.2958 | 2.03728 | 2114 | 1659.25 | 3.070868 | 28.95899 | 4.10289 | 0.021853 | 69.06685
63.35949 | 2.041573 | 2117.833 | 1662.125 | 3.070629 | 28.95223 | 4.09977 | 0.070653 | 68.9094
63.46299 | 2.057664 | 2132.2 | 1672.9 | 3.070298 | 28.94287 | 4.102234 | 0 | 69.03372
63.55345 | 2.052512 | 2127.6 | 1669.45 | 3.069889 | 28.9313 | 4.100739 | 0.065306 | 68.95827
63.71376 | 2.04568 | 2121.5 | 1664.875 | 3.06918 | 28.91126 | 4.099843 | 0.059108 | 68.91308
63.9004 | 2.04372 | 2119.75 | 1663.5625 | 3.068394 | 28.88906 | 4.099701 | 0.048471 | 68.90592
63.95465 | 2.041387 | 2117.667 | 1662 | 3.068155 | 28.88231 | 4.099523 | 0.048401 | 68.89695
64.25884 | 2.047136 | 2122.8 | 1665.85 | 3.066935 | 28.84787 | 4.099395 | 0.047071 | 68.89049
64.53493 | 2.02664 | 2104.5 | 1652.125 | 3.065674 | 28.8123 | 4.098815 | 0.078068 | 68.86126
64.805 | 2.0244 | 2102.5 | 1650.625 | 3.064555 | 28.78076 | 4.098749 | 0.038361 | 68.85793
65.14702 | 2.01152 | 2091 | 1642 | 3.063083 | 28.73931 | 4.098401 | 0.017584 | 68.84039
65.3825 | 2.001664 | 2082.2 | 1635.4 | 3.062068 | 28.71075 | 4.097459 | 0.021189 | 68.79294
65.69098 | 1.99276 | 2074.25 | 1629.4375 | 3.060768 | 28.6742 | 4.097472 | 0.001607 | 68.79359
65.99909 | 1.978293 | 2061.333 | 1619.75 | 3.059442 | 28.63694 | 4.096647 | 0.03212 | 68.75205
66.415 | 2.227307 | 2283.667 | 1786.5 | 3.059272 | 28.63217 | 4.096267 | 0.068325 | 68.73292
67.12903 | 2.67904 | 2687 | 2089 | 3.059126 | 28.62807 | 4.093872 | 0.024081 | 68.61243 | 3.867047 | 0.042459 | 57.82802
67.1975 | 2.64208 | 2654 | 2064.25 | 3.05863 | 28.61415 | 4.094828 | 0.119245 | 68.6605 | 3.867621 | 0.030665 | 57.85378
67.18549 | 2.612064 | 2627.2 | 2044.15 | 3.058498 | 28.61044 | 4.09238 | 0.006315 | 68.53744 | 3.866518 | 0.045079 | 57.8043
65.36984 | 0.0056 | 300 | 298.75 | 3.050248 | 28.37955 | 4.085056 | 0.050614 | 68.17012 | 3.842357 | 0.126539 | 56.72743
64.7377 | 1.877568 | 1971.4 | 1552.3 | 3.063931 | 28.76318 |  |  |  | 3.867474 | 0.15019 | 57.84718
64.31901 | 2.293312 | 2342.6 | 1830.7 | 3.068211 | 28.88389 |  |  |  | 3.865952 | 0.039333 | 57.77891
64.50253 | 2.537472 | 2560.6 | 1994.2 | 3.068968 | 28.90527 |  |  |  | 3.872209 | 0.060221 | 58.05991
64.69863 | 3.12452 | 3084.75 | 2387.3125 | 3.071822 | 28.98599 |  |  |  | 3.885066 | 0.049975 | 58.64017
65.18996 | 3.23568 | 3184 | 2461.75 | 3.070465 | 28.94759 |  |  |  | 3.887985 | 0.01937 | 58.77244
65.49441 | 3.05032 | 3018.5 | 2337.625 | 3.068046 | 28.87923 | 4.101836 | 0 | 69.01363 | 3.880285 | 0.041903 | 58.42394
65.73616 | 3.12144 | 3082 | 2385.25 | 3.067488 | 28.86348 | 4.102866 | 0 | 69.06563 | 3.882951 | 0.014083 | 58.54445
65.55053 | 3.220224 | 3170.2 | 2451.4 | 3.068869 | 28.90248 | 4.102923 | 0.049136 | 69.06851
66.04648 | 3.34544 | 3282 | 2535.25 | 3.067594 | 28.86647 |  |  |  | 3.890898 | 0.033451 | 58.90464
65.98592 | 3.30652 | 3247.25 | 2509.1875 | 3.067603 | 28.86672 |  |  |  | 3.891391 | 0.030021 | 58.92704
42.85425 | 0.0056 | 300 | 298.75 | 3.154919 | 31.40253 | 4.283485 | 0 | 78.59443
42.38596 | 1.871707 | 1966.167 | 1548.375 | 3.173974 | 31.97497 | 4.186577 | 0.006617 | 73.37992
43.16929 | 2.37216 | 2413 | 1883.5 | 3.173777 | 31.96901 | 4.178607 | 0.064626 | 72.96164
44.94974 | 3.27824 | 3222 | 2490.25 | 3.171247 | 31.89262 | 4.181891 | 0.016069 | 73.1338
45.35316 | 3.160453 | 3116.833 | 2411.375 | 3.167801 | 31.78877 | 4.178579 | 0.014037 | 72.96017
46.67717 | 3.113824 | 3075.2 | 2380.15 | 3.159691 | 31.54524 | 4.171306 | 0.005993 | 72.57986
48.15096 | 2.91508 | 2897.75 | 2247.0625 | 3.149712 | 31.2473 | 4.162523 | 0.024115 | 72.12236
50.36432 | 3.02288 | 2994 | 2319.25 | 3.138587 | 30.91737 | 4.154877 | 0.027264 | 71.72565
54.17787 | 2.834048 | 2825.4 | 2192.8 | 3.117616 | 30.30176 | 4.137924 | 0.026742 | 70.85125
56.77126 | 2.89436 | 2879.25 | 2233.1875 | 3.105536 | 29.95089 | 4.13012 | 0.02981 | 70.45114
58.58756 | 2.86944 | 2857 | 2216.5 | 3.096913 | 29.70209 | 4.12186 | 0.076343 | 70.02929
59.28113 | 2.64936 | 2660.5 | 2069.125 | 3.092262 | 29.56847 | 4.114692 | 0.086846 | 69.66458
60.53776 | 3.269504 | 3214.2 | 2484.4 | 3.090795 | 29.52641 | 4.117267 | 0.06421 | 69.79545
61.32117 | 3.09372 | 3057.25 | 2366.6875 | 3.08614 | 29.3932 | 4.112586 | 0.059401 | 69.55766
62.78539 | 3.002533 | 2975.833 | 2305.625 | 3.079168 | 29.19444 | 4.106449 | 0.065434 | 69.24673
64.73902 | 3.399872 | 3330.6 | 2571.7 | 3.073388 | 29.03034 | 4.100572 | 0.03598 | 68.94985 | 3.891572 | 0.070982 | 58.93526
65.18814 | 3.050432 | 3018.6 | 2337.7 | 3.069316 | 28.91511 | 4.096847 | 0.064213 | 68.76212
66.15032 | 2.99712 | 2971 | 2302 | 3.06502 | 28.79386 | 4.092363 | 0.01959 | 68.53658 | 3.87732 |  | 58.29012
64.4361 | 0.0056 | 300 | 298.75 | 3.053897 | 28.48152 | 4.08055 | 0.051335 | 67.94478
74.03573 | 0.0056 | 300 | 298.75 | 3.018451 | 27.50125 |  |  |  | 3.825766 | 0.152874 | 55.99577
76.02814 | 2.215136 | 2272.8 | 1778.35 | 3.023077 | 27.62788 |  |  |  | 3.835064 | 0.084117 | 56.40503
76.08295 | 2.536053 | 2559.333 | 1993.25 | 3.024586 | 27.66928 |  |  |  | 3.836031 | 0.096372 | 56.44771
76.15467 | 2.665376 | 2674.8 | 2079.85 | 3.02502 | 27.68119 |  |  |  | 3.835136 | 0.069361 | 56.40821
76.69528 | 2.635136 | 2647.8 | 2059.6 | 3.022946 | 27.62429 |  |  |  | 3.832703 | 0.074402 | 56.30092
77.43518 | 2.566293 | 2586.333 | 2013.5 | 3.019988 | 27.54328 |  |  |  | 3.830692 | 0.049227 | 56.21235
78.71048 | 2.502304 | 2529.2 | 1970.65 | 3.015242 | 27.41363 |  |  |  | 3.826792 | 0.05356 | 56.04083
80.62353 | 2.52028 | 2545.25 | 1982.6875 | 3.008841 | 27.23941 |  |  |  | 3.822252 | 0.052935 | 55.84161
81.40998 | 2.40128 | 2439 | 1903 | 3.005621 | 27.15205 |  |  |  | 3.820082 | 0.046217 | 55.74656
83.57625 | 2.44552 | 2478.5 | 1932.625 | 3.001653 | 27.04466 |  |  |  | 3.818529 | 0.069797 | 55.6786
84.1424 | 2.3688 | 2410 | 1881.25 | 2.998737 | 26.96591 |  |  |  | 3.816891 | 0.05983 | 55.60698
85.32889 | 2.69752 | 2703.5 | 2101.375 | 2.996539 | 26.90666 |  |  |  | 3.814774 | 0.044012 | 55.5145
85.49437 | 2.80784 | 2802 | 2175.25 | 2.994319 | 26.8469 |  |  |  | 3.813661 | 0.072412 | 55.46592
86.61727 | 2.72328 | 2726.5 | 2118.625 | 2.990361 | 26.74058 |  |  |  | 3.810224 | 0.048033 | 55.3161
87.7043 | 2.651936 | 2662.8 | 2070.85 | 2.98663 | 26.64062 |  |  |  | 3.806185 | 0.056103 | 55.14037
88.51982 | 2.71376 | 2718 | 2112.25 | 2.984395 | 26.58085 |  |  |  | 3.80447 | 0.089888 | 55.06587
88.97072 | 2.6292 | 2642.5 | 2055.625 | 2.982621 | 26.53348 |  |  |  | 3.803118 | 0.04936 | 55.00718
89.872 | 2.82912 | 2821 | 2189.5 | 2.980786 | 26.48454 |  |  |  | 3.801857 | 0.063458 | 54.95248
90.45069 | 2.72972 | 2732.25 | 2122.9375 | 2.978581 | 26.42581 |  |  |  | 3.799964 | 0.040162 | 54.87044
91.11377 | 2.803136 | 2797.8 | 2172.1 | 2.976917 | 26.38154 |  |  |  | 3.798568 | 0.036708 | 54.80999
92.16181 | 2.85264 | 2842 | 2205.25 | 2.97401 | 26.30433 |  |  |  | 3.797553 | 0.036928 | 54.76606
94.13863 | 2.79076 | 2786.75 | 2163.8125 | 2.967928 | 26.14328 |  |  |  | 3.793858 | 0.042458 | 54.60636
95.21418 | 2.673216 | 2681.8 | 2085.1 | 2.964311 | 26.04781 |  |  |  | 3.790408 | 0.031152 | 54.45752
95.92767 | 2.693376 | 2699.8 | 2098.6 | 2.962356 | 25.99631 |  |  |  | 3.788259 | 0.058884 | 54.36495
97.31911 | 2.76836 | 2766.75 | 2148.8125 | 2.958732 | 25.90102 |  |  |  | 3.785284 | 0.040415 | 54.23697
99.0608 | 2.739333 | 2740.833 | 2129.375 | 2.953749 | 25.77038 |  |  |  | 3.78133 | 0.030399 | 54.06718
99.92449 | 3.03968 | 3009 | 2330.5 | 2.952608 | 25.74052 |  |  |  | 3.781467 | 0.048905 | 54.07306
100.9422 | 2.90724 | 2890.75 | 2241.8125 | 2.949275 | 25.65345 |  |  |  | 3.778854 | 0.028843 | 53.96104
101.6837 | 2.737 | 2738.75 | 2127.8125 | 2.946572 | 25.58298 |  |  |  | 3.776257 | 0.025714 | 53.84987
102.3439 | 2.79216 | 2788 | 2164.75 | 2.945018 | 25.54253 |  |  |  | 3.775132 | 0.038454 | 53.80175
102.8408 | 2.90528 | 2889 | 2240.5 | 2.944141 | 25.51971 |  |  |  | 3.775115 | 0.041086 | 53.80103
103.7198 | 2.883776 | 2869.8 | 2226.1 | 2.941713 | 25.45663 |  |  |  | 3.773318 | 0.035796 | 53.72423
108.971 | 2.660896 | 2670.8 | 2076.85 | 2.927263 | 25.08333 |  |  |  | 3.768149 | 0.056091 | 53.50375
105.5952 | 2.751093 | 2751.333 | 2137.25 | 2.936261 | 25.31535 |  |  |  | 3.767454 | 0.024944 | 53.47415
105.9758 | 3.05984 | 3027 | 2344 | 2.936476 | 25.32091 |  |  |  | 3.768057 | 0.017785 | 53.49983
106.2502 | 3.212608 | 3163.4 | 2446.3 | 2.936358 | 25.31786 |  |  |  | 3.768002 | 0.020454 | 53.49749
106.1277 | 3.47368 | 3396.5 | 2621.125 | 2.9377 | 25.35259 |  |  |  | 3.77011 | 0.045203 | 53.58732
106.3871 | 3.465728 | 3389.4 | 2615.8 | 2.936991 | 25.33424 |  |  |  | 3.77164 | 0.057111 | 53.65259
106.7988 | 3.77776 | 3668 | 2824.75 | 2.937138 | 25.33804 |  |  |  | 3.780709 | 0.010808 | 54.04055
106.4948 | 3.796352 | 3684.6 | 2837.2 | 2.938006 | 25.36051 |  |  |  | 3.780908 | 0.031752 | 54.04908
106.8975 | 4.297813 | 4132.333 | 3173 | 2.938923 | 25.38427 |  |  |  | 3.788556 | 0.053969 | 54.37774
107.5658 | 4.162853 | 4011.833 | 3082.625 | 2.936644 | 25.32526 |  |  |  | 3.789456 | 0.038713 | 54.4165
104.047 | 0.0056 | 300 | 298.75 | 2.929647 | 25.14467 |  |  |  | 3.745927 | 0.11705 | 52.56273
34.75777 | 1.204 | 1370 | 1101.25 | 3.217181 | 33.29864 | 4.193911 | 0.066109 | 73.76624
34.93796 | 1.316 | 1470 | 1176.25 | 3.217095 | 33.29597 | 4.192502 | 0.049721 | 73.69191
34.85933 | 1.2768 | 1435 | 1150 | 3.217235 | 33.30032 | 4.193205 | 0.07123 | 73.72899
34.81362 | 1.31376 | 1468 | 1174.75 | 3.21795 | 33.32252 | 4.195904 | 0.025334 | 73.87145
34.81762 | 1.38208 | 1529 | 1220.5 | 3.218648 | 33.34421 | 4.196277 | 0.074287 | 73.89115
34.90208 | 1.39664 | 1542 | 1230.25 | 3.218204 | 33.33041 | 4.195122 | 0.05652 | 73.83016
34.8321 | 1.372 | 1520 | 1213.75 | 3.218438 | 33.33769 | 4.196826 | 0.04859 | 73.92016
34.85488 | 1.40448 | 1549 | 1235.5 | 3.218622 | 33.3434 | 4.19643 | 0.037637 | 73.89924
34.92421 | 1.4784 | 1615 | 1285 | 3.218917 | 33.35257 | 4.196451 | 0.087563 | 73.90035
34.83255 | 1.512 | 1645 | 1307.5 | 3.219928 | 33.38401 | 4.197889 | 0.078077 | 73.97634
34.93554 | 1.65424 | 1772 | 1402.75 | 3.220716 | 33.40852 | 4.200923 | 0.076086 | 74.13686
33.28195 | 0.0056 | 300 | 298.75 | 3.214919 | 33.22845 | 4.186233 | 0.125455 | 73.36184
35.13461 | 1.26336 | 1423 | 1141 | 3.215157 | 33.23583 | 4.194295 | 0.080778 | 73.7865
35.21357 | 1.316 | 1470 | 1176.25 | 3.215157 | 33.23583 | 4.194207 | 0.074771 | 73.78186
35.22901 | 1.40448 | 1549 | 1235.5 | 3.21598 | 33.26136 | 4.195106 | 0.046583 | 73.82931
35.27307 | 1.48512 | 1621 | 1289.5 | 3.216521 | 33.27815 | 4.195602 | 0.041522 | 73.8555
35.4404 | 1.65984 | 1777 | 1406.5 | 3.217189 | 33.29889 | 4.196076 | 0.018467 | 73.88054
35.42746 | 1.69792 | 1811 | 1432 | 3.217684 | 33.31426 | 4.197134 | 0.096975 | 73.93643
35.51125 | 1.79984 | 1902 | 1500.25 | 3.218173 | 33.32945 | 4.199803 | 0.024782 | 74.07758
46.85181 | 1.23536 | 1398 | 1122.25 | 3.143041 | 31.04918 | 4.146869 | 0.079435 | 71.31173
47.12084 | 1.36976 | 1518 | 1212.25 | 3.142677 | 31.03839 | 4.148781 | 0.06772 | 71.41041
47.49909 | 1.54224 | 1672 | 1327.75 | 3.142033 | 31.01932 | 4.148683 | 0.13248 | 71.40535
47.77373 | 1.60944 | 1732 | 1372.75 | 3.141099 | 30.99166 | 4.152384 | 0.043272 | 71.59662
47.85415 | 1.63744 | 1757 | 1391.5 | 3.140893 | 30.98557 | 4.153468 | 0.035606 | 71.65271
47.92958 | 1.63184 | 1752 | 1387.75 | 3.140444 | 30.97228 | 4.153251 | 0 | 71.64148
48.00258 | 1.76176 | 1868 | 1474.75 | 3.141097 | 30.9916 | 4.15105 | 0.009178 | 71.52764
47.9857 | 1.78864 | 1892 | 1492.75 | 3.141404 | 31.00069 | 4.149706 | 0 | 71.45819
48.0831 | 1.88832 | 1981 | 1559.5 | 3.141684 | 31.00898 | 4.149101 | 0 | 71.42694
48.02795 | 2.016 | 2095 | 1645 | 3.143013 | 31.04835 | 4.152267 | 0 | 71.59057
59.7364 | 1.35072 | 1501 | 1199.5 | 3.081636 | 29.2647 | 4.110308 | 0.408315 | 69.44214
59.90732 | 1.44592 | 1586 | 1263.25 | 3.081514 | 29.26122 | 4.111598 | 0.401916 | 69.50754
60.09032 | 1.5344 | 1665 | 1322.5 | 3.081296 | 29.25501 | 4.111822 | 0.461833 | 69.5189
60.29264 | 1.67328 | 1789 | 1415.5 | 3.081322 | 29.25575 | 4.105269 |  | 69.18706
60.36388 | 1.7864 | 1890 | 1491.25 | 3.081749 | 29.26792 | 4.10712 |  | 69.28069
60.34243 | 1.87824 | 1972 | 1552.75 | 3.082441 | 29.28764 | 4.108235 |  | 69.33713
60.29514 | 1.88944 | 1982 | 1560.25 | 3.08272 | 29.29559 | 4.109184 |  | 69.38519
60.24758 | 1.94656 | 2033 | 1598.5 | 3.083301 | 29.31216 | 4.108462 |  | 69.34862
60.23612 | 2.03168 | 2109 | 1655.5 | 3.083909 | 29.3295 | 4.110958 |  | 69.47509
60.15446 | 2.07984 | 2152 | 1687.75 | 3.084583 | 29.34873 | 4.108819 |  | 69.3667
60.08386 | 2.08656 | 2158 | 1692.25 | 3.084937 | 29.35884 | 4.109214 |  | 69.38671
59.21618 | 0.0056 | 300 | 298.75 | 3.075212 | 29.08206 | 4.100817 |  | 68.96221
61.00986 | 1.15248 | 1324 | 1066.75 | 3.074901 | 29.07324 | 4.100256 |  | 68.93391
61.09343 | 1.21968 | 1384 | 1111.75 | 3.074974 | 29.07531 | 4.099443 |  | 68.89291
61.18334 | 1.30368 | 1459 | 1168 | 3.075127 | 29.07965 | 4.099439 |  | 29.07965
61.30557 | 1.37872 | 1526 | 1218.25 | 3.075086 | 29.07849 | 4.10153 | 0.072106 | 68.99819
61.20785 | 1.38208 | 1529 | 1220.5 | 3.075522 | 29.09086 | 4.098768 | 0.202343 | 68.85889

## SiC_B3_EoS
Data points used to for the EoS refinement
P (GPa) from Dewaele | dP | T (K) meas | T (K) KCl | aKCl | V(A^3) KCl | aSiC B3 | error V | V(A^3) SiC B3
29.79017 | 0.0056 | 300 | 298.75 | 3.240522 | 34.02867 | 4.207295 | 0.095434 | 74.47472
29.82897 | 0.0056 | 300 | 298.75 | 3.240224 | 34.01928 | 4.205074 | 0.013653 | 74.35684
30.75583 | 0.0056 | 300 | 298.75 | 3.233199 | 33.79849 | 4.205149 | 0.010292 | 74.36082
31.55522 | 1.86928 | 1964 | 1546.75 | 3.248559 | 34.28248 | 4.225292 | 0.041107 | 75.43453
31.77396 | 2.04288 | 2119 | 1663 | 3.248889 | 34.29293 | 4.2272 | 0.063186 | 75.53677
31.80896 | 2.07984 | 2152 | 1687.75 | 3.249051 | 34.29806 | 4.224815 | 0.007497 | 75.40898
31.89549 | 0.0056 | 300 | 298.75 | 3.224801 | 33.53581 | 4.191264 | 0 | 73.62665
33.28195 | 0.0056 | 300 | 298.75 | 3.214919 | 33.22845 | 4.186233 | 0.125455 | 73.36184
34.75777 | 1.204 | 1370 | 1101.25 | 3.217181 | 33.29864 | 4.193911 | 0.066109 | 73.76624
34.81362 | 1.31376 | 1468 | 1174.75 | 3.21795 | 33.32252 | 4.195904 | 0.025334 | 73.87145
34.81762 | 1.38208 | 1529 | 1220.5 | 3.218648 | 33.34421 | 4.196277 | 0.074287 | 73.89115
34.85933 | 1.2768 | 1435 | 1150 | 3.217235 | 33.30032 | 4.193205 | 0.07123 | 73.72899
34.93796 | 1.316 | 1470 | 1176.25 | 3.217095 | 33.29597 | 4.192502 | 0.049721 | 73.69191
40.07392 | 0.0056 | 300 | 298.75 | 3.171049 | 31.88665 | 4.16376 | 0.062968 | 72.18668
40.39637 | 1.5512 | 1680 | 1333.75 | 3.183235 | 32.25567 | 4.18236 | 0.158407 | 73.15841
40.76177 | 1.77856 | 1883 | 1486 | 3.183083 | 32.25105 | 4.178169 | 0.067265 | 72.9387
41.04915 | 1.42072 | 1563.5 | 1246.375 | 3.177989 | 32.09646 | 4.184351 | 0.019838 | 73.26294
41.18596 | 1.398507 | 1543.667 | 1231.5 | 3.176949 | 32.06496 | 4.184511 | 0.010151 | 73.27134
41.31206 | 1.378272 | 1525.6 | 1217.95 | 3.175996 | 32.03611 | 4.185093 | 0.023073 | 73.30192
41.42996 | 2.16272 | 2226 | 1743.25 | 3.18251 | 32.23364 | 4.183327 | 0.127381 | 73.20916
41.7718 | 0.0056 | 300 | 298.75 | 3.161088 | 31.5871 | 4.162892 | 0.020453 | 72.14154
41.77493 | 0.0056 | 300 | 298.75 | 3.16107 | 31.58656 | 4.160871 | 0.033284 | 72.03653
41.86534 | 1.1704 | 1340 | 1078.75 | 3.170785 | 31.87868 | 4.172948 | 0.152857 | 72.66561
41.8704 | 1.08976 | 1268 | 1024.75 | 3.170034 | 31.85604 | 4.168427 | 0.065989 | 72.42969
42.21135 | 1.42408 | 1566.5 | 1248.625 | 3.170991 | 31.8849 | 4.1861 | 0.005086 | 73.35484
42.38596 | 1.871707 | 1966.167 | 1548.375 | 3.173974 | 31.97497 | 4.186577 | 0.006617 | 73.37992
42.73534 | 0.0056 | 300 | 298.75 | 3.15559 | 31.42257 | 4.158434 | 0.010973 | 71.91002
43.03376 | 0.0056 | 300 | 298.75 | 3.153909 | 31.37238 | 4.158682 | 0.022074 | 71.92289
43.16929 | 2.37216 | 2413 | 1883.5 | 3.173777 | 31.96901 | 4.178607 | 0.064626 | 72.96164
43.20291 | 1.9360656 | 2023.63 | 1591.4725 | 3.169659 | 31.84473 | 4.178836 | 0.326341 | 72.97364
43.25505 | 0.0056 | 300 | 298.75 | 3.152669 | 31.33539 | 4.153021 | 0.267355 | 71.62958
43.29178 | 2.360736 | 2402.8 | 1875.85 | 3.172936 | 31.94361 | 4.176105 | 0.071127 | 72.83066
43.34611 | 1.89168 | 1984 | 1561.75 | 3.168415 | 31.80725 | 4.181563 | 0.297283 | 73.11659
43.50706 | 2.53904 | 2562 | 1995.25 | 3.17325 | 31.95309 | 4.175826 | 0.054606 | 72.81606
44.25772 | 2.8205744 | 2813.37 | 2183.7775 | 3.17128 | 31.89362 | 4.179721 | 0.022174 | 73.02001
44.29718 | 2.9038128 | 2887.69 | 2239.5175 | 3.171791 | 31.90904 | 4.181024 | 0.02944 | 73.08832
44.48529 | 2.69696 | 2703 | 2101 | 3.168822 | 31.81951 | 4.176471 | 0.008135 | 72.84981
44.52495 | 2.980544 | 2956.2 | 2290.9 | 3.171117 | 31.8887 | 4.180304 | 0.023738 | 73.05057
44.78057 | 2.8564368 | 2845.39 | 2207.7925 | 3.16849 | 31.80951 | 4.177692 | 0.023874 | 72.91372
44.7914 | 3.0557968 | 3023.39 | 2341.2925 | 3.170201 | 31.86107 | 4.181533 | 0.01971 | 73.11502
44.79334 | 2.3128 | 2360 | 1843.75 | 3.163631 | 31.66339 | 4.173919 | 0.015727 | 72.71635
44.90656 | 2.53456 | 2558 | 1992.25 | 3.16491 | 31.70181 | 4.174058 | 0.004781 | 72.72361
48.93315 | 0.0056 | 300 | 298.75 | 3.122602 | 30.44738 | 4.138766 | 0.040191 | 70.89451
53.7085 | 0.0056 | 300 | 298.75 | 3.099598 | 29.77941 | 4.120082 | 0.032367 | 69.9387
54.1638 | 0.0056 | 300 | 298.75 | 3.0975 | 29.71898 | 4.117706 | 0.083559 | 69.81778
54.42532 | 0.0056 | 300 | 298.75 | 3.096302 | 29.68451 | 4.116867 | 0.05626 | 69.77511
54.52798 | 2.35536 | 2398 | 1872.25 | 3.112397 | 30.14984 | 4.134867 | 0.040314 | 70.69434
54.53655 | 0.0056 | 300 | 298.75 | 3.095794 | 29.66991 | 4.11758 | 0.11409 | 69.81137
54.62651 | 2.55248 | 2574 | 2004.25 | 3.113353 | 30.17763 | 4.134047 | 0.026284 | 70.65229
55.02849 | 2.6488 | 2660 | 2068.75 | 3.112105 | 30.14135 | 4.133713 | 0.023542 | 70.63516
55.05077 | 1.28576 | 1443 | 1156 | 3.102284 | 29.8569 | 4.123533 | 0.050976 | 70.11459
55.05461 | 0.0056 | 300 | 298.75 | 3.09344 | 29.60228 | 4.11771 | 0.057516 | 69.81798
55.08489 | 1.40448 | 1549 | 1235.5 | 3.102957 | 29.87633 | 4.125114 | 0.029715 | 70.19527
55.28803 | 1.51312 | 1646 | 1308.25 | 3.102769 | 29.8709 | 4.126556 | 0.040154 | 70.26891
55.31228 | 1.63632 | 1756 | 1390.75 | 3.103521 | 29.89263 | 4.127944 | 0.018189 | 70.33984
55.46943 | 1.77632 | 1881 | 1484.5 | 3.103769 | 29.89979 | 4.129153 | 0.056647 | 70.40166
55.67553 | 1.9096 | 2000 | 1573.75 | 3.10374 | 29.89895 | 4.130341 | 0.066136 | 70.46245
55.74661 | 0.0056 | 300 | 298.75 | 3.090326 | 29.51297 | 4.112592 | 0.03209 | 69.55797
55.9054 | 2.0664 | 2140 | 1678.75 | 3.103765 | 29.89968 | 4.131867 | 0.048963 | 70.54058
56.00946 | 2.18176 | 2243 | 1756 | 3.104089 | 29.90904 | 4.130909 | 0.0216 | 70.49152
56.18578 | 2.81568 | 2809 | 2180.5 | 3.107753 | 30.01508 | 4.131747 | 0.038035 | 70.53443
56.26188 | 2.28928 | 2339 | 1828 | 3.103661 | 29.89667 | 4.130732 | 0.013479 | 70.48246
56.28211 | 2.59168 | 2609 | 2030.5 | 3.105702 | 29.95569 | 4.130163 | 0.036699 | 70.45334
56.3629 | 2.46176 | 2493 | 1943.5 | 3.104402 | 29.91809 | 4.129979 | 0.027763 | 70.44392
56.94338 | 1.22528 | 1389 | 1115.5 | 3.093172 | 29.59458 | 4.116502 | 0.036054 | 69.75655
56.96613 | 1.31264 | 1467 | 1174 | 3.093662 | 29.60865 | 4.117088 | 0.039782 | 69.78634
56.98639 | 1.18384 | 1352 | 1087.75 | 3.092697 | 29.58095 | 4.116263 | 0.033412 | 69.7444
57.04778 | 1.36752 | 1516 | 1210.75 | 3.093665 | 29.60873 | 4.117268 | 0.022738 | 69.7955
57.12418 | 1.4392 | 1580 | 1258.75 | 3.093806 | 29.61278 | 4.117504 | 0.016506 | 69.8075
57.12459 | 2.6376 | 2650 | 2061.25 | 3.102069 | 29.85069 | 4.137754 | 0.090549 | 70.84252
57.15802 | 2.7720336 | 2770.03 | 2151.2725 | 3.102855 | 29.87339 | 4.1264 | 0.009553 | 70.26094
57.18515 | 1.5792 | 1705 | 1352.5 | 3.094482 | 29.6322 | 4.118035 | 0.022083 | 69.83451
57.27655 | 1.64864 | 1767 | 1399 | 3.09454 | 29.63387 | 4.11901 | 0.059582 | 69.88413
57.33511 | 1.75616 | 1863 | 1471 | 3.095007 | 29.64728 | 4.11971 | 0.037273 | 69.91976
57.44337 | 2.49984 | 2527 | 1969 | 3.099628 | 29.78028 | 4.126104 | 0.041149 | 70.24582
57.47437 | 1.99584 | 2077 | 1631.5 | 3.096011 | 29.67615 | 4.120745 | 0.027221 | 69.97247
57.50457 | 1.91072 | 2001 | 1574.5 | 3.095291 | 29.65545 | 4.120642 | 0.053994 | 69.96723
57.57332 | 2.59728 | 2614 | 2034.25 | 3.099703 | 29.78244 | 4.123963 | 0.043238 | 70.13653
57.65699 | 2.12576 | 2193 | 1718.5 | 3.096067 | 29.67776 | 4.121677 | 0.046026 | 70.01996
57.6844 | 2.18736 | 2248 | 1759.75 | 3.096364 | 29.6863 | 4.122445 | 0.063373 | 70.05911
57.68473 | 3.2144 | 3165 | 2447.5 | 3.103496 | 29.8919 | 4.134947 | 0.019404 | 70.69844
57.71142 | 2.27472 | 2326 | 1818.25 | 3.09684 | 29.69999 | 4.122677 | 0.04043 | 70.07094
57.72173 | 2.87392 | 2861 | 2219.5 | 3.100939 | 29.81808 | 4.127959 | 0.013601 | 70.34061
57.72369 | 2.76864 | 2767 | 2149 | 3.100197 | 29.79668 | 4.124769 | 0.025402 | 70.17766
57.73531 | 2.64096 | 2653 | 2063.5 | 3.099257 | 29.76958 | 4.12488 | 0.031132 | 70.18333
57.83709 | 3.26704 | 3212 | 2482.75 | 3.103152 | 29.88196 | 4.136684 | 0.023285 | 70.78758
57.85796 | 3.04528 | 3014 | 2334.25 | 3.101501 | 29.83429 | 4.129252 | 0.047506 | 70.40673
57.92241 | 2.55024 | 2572 | 2002.75 | 3.097768 | 29.7267 | 4.123565 | 0.023121 | 70.11623
58.03245 | 2.70592 | 2711 | 2107 | 3.098336 | 29.74305 | 4.125355 | 0.056423 | 70.20758
58.08236 | 3.1976 | 3150 | 2436.25 | 3.10152 | 29.83484 | 4.132243 | 0.028256 | 70.55984
58.11763 | 3.2088 | 3160 | 2443.75 | 3.101434 | 29.83236 | 4.133687 | 0.022392 | 70.63383
59.21618 | 0.0056 | 300 | 298.75 | 3.075212 | 29.08206 | 4.100817 | 0 | 68.96221
59.7364 | 1.35072 | 1501 | 1199.5 | 3.081636 | 29.2647 | 4.110308 | 0.408315 | 69.44214
59.90732 | 1.44592 | 1586 | 1263.25 | 3.081514 | 29.26122 | 4.111598 | 0.401916 | 69.50754
60.09032 | 1.5344 | 1665 | 1322.5 | 3.081296 | 29.25501 | 4.111822 | 0.461833 | 69.5189
60.29264 | 1.67328 | 1789 | 1415.5 | 3.081322 | 29.25575 | 4.105269 | 0 | 69.18706
60.34243 | 1.87824 | 1972 | 1552.75 | 3.082441 | 29.28764 | 4.108235 | 0 | 69.33713
60.36388 | 1.7864 | 1890 | 1491.25 | 3.081749 | 29.26792 | 4.10712 | 0 | 69.28069
60.49149 | 1.93424 | 2022 | 1590.25 | 3.082158 | 29.27957 | 4.122832 | 0.021789 | 70.07884
64.4361 | 0.0056 | 300 | 298.75 | 3.053897 | 28.48152 | 4.08055 | 0.051335 | 67.94478
64.45691 | 2.31672 | 2363.5 | 1846.375 | 3.067786 | 28.87189 | 4.097002 | 0.09893 | 68.76992
64.602 | 2.53624 | 2559.5 | 1993.375 | 3.068548 | 28.89341 | 4.096495 | 0.049374 | 68.74439
64.879 | 2.83824 | 2829.143 | 2195.607 | 3.069278 | 28.91403 | 4.098188 | 0.030344 | 68.82966
64.95061 | 2.72888 | 2731.5 | 2122.375 | 3.068301 | 28.88643 | 4.098275 | 0.0224 | 68.83404

## SiC_B1_EoS
Data points used to for the EoS refinement
P (Gpa) | dP | T (K) | dT | V (A^3) SiC | dV
65.37 | 0.01 | 300 | 3 | 56.727 | 0.127
66.96 | 0.01 | 300 | 3 | 56.577 | 0.091
68.66 | 0.01 | 300 | 3 | 56.306 | 0.016
69.64 | 0.01 | 300 | 3 | 56.009 | 0.021
69.75 | 0.01 | 300 | 3 | 55.988 | 0.019
75.82 | 0.01 | 300 | 3 | 55.444 | 0.013
77.5 | 0.01 | 300 | 3 | 55.345 | 0.025
81.64 | 0.01 | 300 | 3 | 54.919 | 0.021
82.13 | 0.01 | 300 | 3 | 54.874 | 0.027
82.75 | 0.01 | 300 | 3 | 54.823 | 0.017
83.8 | 0.01 | 300 | 3 | 54.667 | 0.035
83.8 | 0.01 | 300 | 3 | 54.671 | 0.01
84.13 | 0.01 | 300 | 3 | 54.636 | 0.027
85.54 | 0.01 | 300 | 3 | 54.404 | 0.048
87.23 | 0.01 | 300 | 3 | 54.279 | 0.033
89.96 | 0.01 | 300 | 3 | 53.835 | 0.056
90.02 | 0.01 | 300 | 3 | 53.997 | 0.019
91.42 | 0.01 | 300 | 3 | 53.923 | 0.001
91.55 | 0.01 | 300 | 3 | 53.825 | 0.001
92.72 | 0.01 | 300 | 3 | 53.562 | 0.002
93.92 | 0.01 | 300 | 3 | 53.677 | 0.002
93.97 | 0.01 | 300 | 3 | 53.677 | 0.013
96.65 | 0.01 | 300 | 3 | 53.539 | 0.02
98.36 | 0.01 | 300 | 3 | 53.258 | 0.005
100.82 | 0.01 | 300 | 3 | 52.98 | 0.014
101.36 | 0.01 | 300 | 3 | 52.92 | 0.007
104.2 | 0.01 | 300 | 3 | 52.836 | 0.009
106.63 | 0.01 | 300 | 3 | 52.535 | 0.005
106.76 | 0.01 | 300 | 3 | 52.526 | 0.012
116.86 | 0.01 | 300 | 3 | 51.878 | 0.022
117.77 | 0.01 | 300 | 3 | 51.752 | 0.035
118.25 | 0.01 | 300 | 3 | 51.677 | 0.086
118.91 | 0.01 | 300 | 3 | 51.724 | 0.036
119.27 | 0.01 | 300 | 3 | 51.652 | 0.034
119.56 | 0.01 | 300 | 3 | 51.523 | 0.088
119.73 | 0.01 | 300 | 3 | 51.482 | 0.079
120.02 | 0.01 | 300 | 3 | 51.528 | 0.092
122.64 | 0.01 | 300 | 3 | 51.255 | 0.098
123.1 | 0.01 | 300 | 3 | 51.218 | 0.111
123.31 | 0.01 | 300 | 3 | 51.224 | 0.145
124.92 | 0.01 | 300 | 3 | 51.163 | 0.048
125.48 | 0.01 | 300 | 3 | 51.072 | 0.121
126.44 | 0.01 | 300 | 3 | 51.148 | 0.018
127.3 | 0.01 | 300 | 3 | 51.045 | 0.032
128.59 | 0.01 | 300 | 3 | 51.033 | 0.008
130 | 0.01 | 300 | 3 | 50.881 | 0.022
134.13 | 0.01 | 300 | 3 | 50.497 | 0.075
134.47 | 0.01 | 300 | 3 | 50.447 | 0.066
134.63 | 0.01 | 300 | 3 | 50.378 | 0.045
134.69 | 0.01 | 300 | 3 | 50.427 | 0.064
134.79 | 0.01 | 300 | 3 | 50.367 | 0.055
141.11 | 0.01 | 300 | 3 | 49.95 | 0.088
144.7 | 0.01 | 300 | 3 | 49.54 | 0.076
150.4 | 0.01 | 300 | 3 | 49.174 | 0.031
154.16 | 0.01 | 300 | 3 | 48.817 | 0.015
163.03 | 0.01 | 300 | 3 | 48.374 | 0.025
164.36 | 0.01 | 300 | 3 | 48.165 | 0.018
166.75 | 0.01 | 300 | 3 | 47.951 | 0.03
174.02 | 0.01 | 300 | 3 | 47.623 | 0.025
178.09 | 0.01 | 300 | 3 | 47.374 | 0.017
182.56 | 0.01 | 300 | 3 | 47.081 | 0.023
188.18 | 0.01 | 300 | 3 | 46.684 | 0.028
189.01 | 0.01 | 300 | 3 | 46.589 | 0.035
197.11 | 0.01 | 300 | 3 | 46.296 | 0.027
199.21 | 0.01 | 300 | 3 | 46.15 | 0.098
200.96 | 0.01 | 300 | 3 | 46.045 | 0.08
202.09 | 0.01 | 300 | 3 | 45.97 | 0.09
83.08 | 1.02 | 1204 | 150 | 55.023 | 0.067
95.42 | 1.03 | 1216.3 | 150 | 53.825 | 0.003
202.14 | 1.12 | 1296.83 | 150 | 46.241 | 0.061
86.73 | 1.13 | 1300.3 | 150 | 54.634 | 0.014
83.12 | 1.13 | 1305.6 | 150 | 55.028 | 0.026
95.55 | 1.13 | 1308 | 150 | 53.84 | 0.014
102.46 | 1.14 | 1311.67 | 150 | 53.173 | 0.004
102.45 | 1.19 | 1353.75 | 150 | 53.177 | 0.007
95.44 | 1.19 | 1354 | 150 | 53.878 | 0.01
83.12 | 1.19 | 1354.2 | 150 | 55.058 | 0.06
107.7 | 1.2 | 1362 | 150 | 52.756 | 0.003
86.77 | 1.21 | 1372 | 150 | 54.626 | 0.013
107.81 | 1.23 | 1392.75 | 150 | 52.752 | 0.004
95.51 | 1.24 | 1398.5 | 150 | 53.892 | 0.009
102.53 | 1.27 | 1424.5 | 150 | 53.213 | 0.009
107.89 | 1.27 | 1429 | 150 | 52.766 | 0.009
82.95 | 1.27 | 1430.25 | 150 | 55.12 | 0.033
83.05 | 1.27 | 1433.25 | 150 | 55.082 | 0.029
70.28 | 1.28 | 1438 | 150 | 56.367 | 0.022
138.34 | 1.28 | 1438 | 150 | 50.601 | 0.059
95.53 | 1.28 | 1441 | 150 | 53.91 | 0.006
86.87 | 1.29 | 1445 | 150 | 54.652 | 0.015
183.7 | 1.32 | 1472 | 150 | 47.221 | 0.057
77.79 | 1.32 | 1473 | 150 | 55.789 | 0.014
198.18 | 1.33 | 1480 | 150 | 46.517 | 0.045
82.95 | 1.33 | 1483.5 | 150 | 55.134 | 0.052
107.94 | 1.34 | 1488.75 | 150 | 52.769 | 0.002
95.57 | 1.34 | 1490.25 | 150 | 53.94 | 0.007
102.63 | 1.35 | 1496 | 150 | 53.241 | 0.012
141.56 | 1.36 | 1505 | 150 | 50.184 | 0.101
87.05 | 1.36 | 1506 | 150 | 54.668 | 0.029
127.56 | 1.37 | 1515 | 150 | 51.338 | 0.044
151.45 | 1.37 | 1515 | 150 | 49.441 | 0.025
70.22 | 1.37 | 1519 | 150 | 56.418 | 0.018
123.55 | 1.37 | 1520 | 150 | 51.439 | 0.092
138.79 | 1.37 | 1520 | 150 | 50.627 | 0.006
175.66 | 1.37 | 1520 | 150 | 47.847 | 0.025
126.24 | 1.38 | 1525 | 150 | 51.276 | 0.057
108.04 | 1.38 | 1529.75 | 150 | 52.783 | 0.004
87.08 | 1.38 | 1530 | 150 | 54.654 | 0.028
135.15 | 1.38 | 1530 | 150 | 50.736 | 0.084
135 | 1.39 | 1533.33 | 150 | 50.765 | 0.088
82.99 | 1.39 | 1534 | 150 | 55.159 | 0.035
89.05 | 1.4 | 1541 | 150 | 54.539 | 0.031
95.62 | 1.4 | 1541.25 | 150 | 53.957 | 0.004
80.03 | 1.4 | 1542 | 150 | 55.002 | 0.096
77.86 | 1.41 | 1550 | 150 | 55.832 | 0.009
89.14 | 1.41 | 1554 | 150 | 54.167 | 0.026
161.72 | 1.41 | 1555 | 150 | 48.632 | 0.021
129.38 | 1.42 | 1566 | 150 | 51.238 | 0.011
102.75 | 1.43 | 1575.5 | 150 | 53.262 | 0.014
87.22 | 1.44 | 1579.75 | 150 | 54.672 | 0.044
89.02 | 1.45 | 1589.75 | 150 | 54.555 | 0.028
95.7 | 1.45 | 1590.5 | 150 | 53.966 | 0.001
70.62 | 1.45 | 1593 | 150 | 56.459 | 0.024
108.09 | 1.47 | 1603.5 | 150 | 52.8 | 0.004
83.64 | 1.47 | 1606.7 | 150 | 55.179 | 0.042
87.76 | 1.47 | 1610.75 | 150 | 54.68 | 0.042
77.35 | 1.48 | 1613 | 150 | 55.842 | 0.015
77.86 | 1.49 | 1625 | 150 | 55.867 | 0.005
139.15 | 1.49 | 1625 | 150 | 50.621 | 0.012
108.14 | 1.51 | 1645 | 150 | 52.806 | 0.003
88.43 | 1.51 | 1647.25 | 150 | 54.58 | 0.014
119.63 | 1.52 | 1650 | 150 | 51.905 | 0.032
102.84 | 1.52 | 1653.25 | 150 | 53.292 | 0.013
89.59 | 1.53 | 1658 | 150 | 54.156 | 0.047
139.91 | 1.54 | 1671.25 | 150 | 50.644 | 0.006
83.66 | 1.55 | 1674.75 | 150 | 55.185 | 0.008
70.57 | 1.55 | 1676 | 150 | 56.486 | 0.011
95.76 | 1.55 | 1676 | 150 | 53.997 | 0.002
108.03 | 1.55 | 1680.33 | 150 | 52.851 | 0.007
88.57 | 1.56 | 1686 | 150 | 54.604 | 0.051
102.97 | 1.57 | 1700 | 150 | 53.289 | 0.008
97.53 | 1.61 | 1730 | 150 | 53.578 | 0.051
95.82 | 1.62 | 1737.5 | 150 | 54.012 | 0.01
70.48 | 1.63 | 1748 | 150 | 56.518 | 0.027
139.84 | 1.63 | 1750 | 150 | 50.676 | 0.022
83.35 | 1.63 | 1753.75 | 150 | 55.233 | 0.04
77.27 | 1.64 | 1756 | 150 | 55.917 | 0.049
88.69 | 1.64 | 1761.25 | 150 | 54.619 | 0.044
108.1 | 1.66 | 1777.75 | 150 | 52.887 | 0.009
95.88 | 1.67 | 1788.75 | 150 | 54.023 | 0.013
103.04 | 1.68 | 1797 | 150 | 53.322 | 0.015
77.99 | 1.69 | 1801 | 150 | 55.921 | 0.004
88.79 | 1.69 | 1808 | 150 | 54.626 | 0.035
83.76 | 1.72 | 1828.75 | 150 | 55.254 | 0.02
70.41 | 1.73 | 1838 | 150 | 56.554 | 0.026
80.86 | 1.73 | 1840 | 150 | 55.782 | 0.074
90.15 | 1.73 | 1840 | 150 | 54.194 | 0.008
108.14 | 1.75 | 1855.25 | 150 | 52.904 | 0.007
103.17 | 1.75 | 1855.75 | 150 | 53.333 | 0.019
140.03 | 1.76 | 1862 | 150 | 50.685 | 0.033
88.84 | 1.76 | 1870.25 | 150 | 54.633 | 0.037
95.96 | 1.78 | 1881.5 | 150 | 54.045 | 0.01
70.88 | 1.81 | 1908 | 150 | 56.596 | 0.029
98.15 | 1.82 | 1917 | 150 | 53.63 | 0.104
78.04 | 1.82 | 1922 | 150 | 55.955 | 0.001
108.23 | 1.83 | 1929.75 | 150 | 52.925 | 0.006
103.28 | 1.84 | 1934.75 | 150 | 53.345 | 0.014
81.22 | 1.84 | 1935 | 150 | 55.185 | 0.055
89.71 | 1.84 | 1936 | 150 | 54.263 | 0.027
139.24 | 1.84 | 1938 | 150 | 50.681 | 0.06
89.06 | 1.85 | 1947 | 150 | 54.664 | 0.022
83.8 | 1.86 | 1956.5 | 150 | 55.28 | 0.015
97.43 | 1.86 | 1960 | 150 | 53.671 | 0.104
198.7 | 1.87 | 1961.43 | 150 | 46.587 | 0.032
176.17 | 1.87 | 1962.5 | 150 | 47.979 | 0.058
81.72 | 1.87 | 1963 | 150 | 55.223 | 0.128
89.43 | 1.87 | 1966 | 150 | 54.306 | 0.095
129.57 | 1.88 | 1977 | 150 | 51.316 | 0.017
120.58 | 1.89 | 1980 | 150 | 51.802 | 0.023
151.67 | 1.89 | 1980 | 150 | 49.556 | 0.024
128.06 | 1.89 | 1985 | 150 | 51.415 | 0.013
96.09 | 1.9 | 1989.25 | 150 | 54.082 | 0.007
98.01 | 1.9 | 1991 | 150 | 53.685 | 0.067
89.13 | 1.9 | 1995.25 | 150 | 54.669 | 0.022
120.14 | 1.91 | 1998.33 | 150 | 51.974 | 0.098
77.64 | 1.91 | 2000 | 150 | 56.083 | 0.061
123.42 | 1.91 | 2000 | 150 | 51.504 | 0.029
81.47 | 1.91 | 2004 | 150 | 55.289 | 0.136
89.45 | 1.92 | 2008 | 150 | 54.352 | 0.008
126.69 | 1.92 | 2010 | 150 | 51.366 | 0.037
70.52 | 1.93 | 2014 | 150 | 56.664 | 0.033
89.77 | 1.93 | 2020 | 150 | 54.303 | 0.063
108.33 | 1.94 | 2028.75 | 150 | 52.961 | 0.014
81.34 | 1.94 | 2031 | 150 | 55.264 | 0.096
161.83 | 1.95 | 2035 | 150 | 48.715 | 0.021
203.58 | 1.95 | 2037.5 | 150 | 46.239 | 0.059
103.44 | 1.95 | 2037.75 | 150 | 53.386 | 0.013
131.26 | 1.96 | 2041.43 | 150 | 51.35 | 0.025
140.04 | 1.96 | 2045 | 150 | 50.712 | 0.038
96.19 | 1.97 | 2050.5 | 150 | 54.117 | 0.014
184.56 | 1.97 | 2052 | 150 | 47.394 | 0.038
141.88 | 1.97 | 2052.5 | 150 | 50.313 | 0.087
78.14 | 1.98 | 2065 | 150 | 56.016 | 0.011
130.63 | 1.99 | 2069.5 | 150 | 51.346 | 0.014
81.63 | 1.99 | 2074 | 150 | 55.323 | 0.125
89.53 | 2 | 2077 | 150 | 54.352 | 0.086
103.5 | 2 | 2080.25 | 150 | 53.41 | 0.026
81.63 | 2 | 2084 | 150 | 55.344 | 0.012
131.19 | 2 | 2084.14 | 150 | 51.298 | 0.01
83.89 | 2.01 | 2088.25 | 150 | 55.324 | 0.038
70.47 | 2.01 | 2089 | 150 | 56.71 | 0.025
108.36 | 2.01 | 2090.25 | 150 | 52.97 | 0.008
81.56 | 2.04 | 2115 | 150 | 55.31 | 0.028
89.95 | 2.04 | 2115 | 150 | 54.291 | 0.104
81.31 | 2.05 | 2127 | 150 | 55.422 | 0.175
96.31 | 2.06 | 2133 | 150 | 54.11 | 0.008
131.44 | 2.07 | 2145 | 150 | 51.433 | 0.081
131.19 | 2.09 | 2163.63 | 150 | 51.453 | 0.058
103.58 | 2.09 | 2164.5 | 150 | 53.416 | 0.014
90.58 | 2.09 | 2165 | 150 | 54.404 | 0.042
69.66 | 2.1 | 2169 | 150 | 56.843 | 0.083
78.27 | 2.1 | 2169 | 150 | 56.034 | 0.002
70.62 | 2.11 | 2178 | 150 | 56.78 | 0.035
130.64 | 2.13 | 2192.86 | 150 | 51.338 | 0.004
108.55 | 2.13 | 2193.25 | 150 | 52.991 | 0.016
131.1 | 2.13 | 2194.44 | 150 | 51.424 | 0.04
78.39 | 2.14 | 2204 | 150 | 55.894 | 0.07
78.52 | 2.14 | 2210 | 150 | 56.005 | 0.007
70.95 | 2.15 | 2214 | 150 | 56.716 | 0.026
69.74 | 2.15 | 2219 | 150 | 56.77 | 0.047
96.44 | 2.16 | 2219.25 | 150 | 54.133 | 0.006
70.67 | 2.16 | 2228 | 150 | 56.848 | 0.001
69.87 | 2.17 | 2232 | 150 | 56.826 | 0.044
70.64 | 2.17 | 2235 | 150 | 56.812 | 0.033
71.16 | 2.18 | 2245 | 150 | 56.801 | 0.023
83.98 | 2.19 | 2247.25 | 150 | 55.392 | 0.015
103.71 | 2.19 | 2253 | 150 | 53.431 | 0.007
91.09 | 2.2 | 2262 | 150 | 54.572 | 0.056
69.99 | 2.21 | 2270 | 150 | 56.855 | 0.049
108.69 | 2.21 | 2270.5 | 150 | 53.013 | 0.012
76.03 | 2.22 | 2272.8 | 150 | 56.405 | 0.084
139.7 | 2.22 | 2275 | 150 | 50.749 | 0.008
82.53 | 2.23 | 2286 | 150 | 55.57 | 0.101
70.07 | 2.24 | 2292 | 150 | 56.913 | 0.069
96.61 | 2.28 | 2334 | 150 | 54.172 | 0.01
78.34 | 2.29 | 2342 | 150 | 56.15 | 0.016
76.58 | 2.3 | 2350 | 150 | 56.473 | 0.001
103.96 | 2.3 | 2352 | 150 | 53.463 | 0.012
90.65 | 2.33 | 2374 | 150 | 54.582 | 0.044
84.16 | 2.34 | 2383.5 | 150 | 55.433 | 0.01
84.14 | 2.37 | 2410 | 150 | 55.607 | 0.06
198.37 | 2.37 | 2410 | 150 | 46.687 | 0.042
184.91 | 2.38 | 2422 | 150 | 47.459 | 0.045
78.57 | 2.39 | 2426.5 | 150 | 56.184 | 0.013
108.86 | 2.39 | 2427.25 | 150 | 53.049 | 0.009
77.09 | 2.39 | 2431 | 150 | 56.286 | 0.019
82.69 | 2.4 | 2435 | 150 | 55.667 | 0.001
81.41 | 2.4 | 2439 | 150 | 55.747 | 0.046
104.14 | 2.4 | 2441.75 | 150 | 53.49 | 0.016
91.59 | 2.4 | 2442 | 150 | 54.591 | 0.098
120.07 | 2.41 | 2443 | 150 | 51.996 | 0.027
163.87 | 2.41 | 2445.71 | 150 | 48.827 | 0.017
205.01 | 2.41 | 2448.13 | 150 | 46.312 | 0.046
126.95 | 2.43 | 2463.33 | 150 | 51.437 | 0.061
120.63 | 2.44 | 2473.33 | 150 | 51.891 | 0.051
83.58 | 2.45 | 2478.5 | 150 | 55.679 | 0.07
76.72 | 2.45 | 2480 | 150 | 56.592 | 0.046
130.1 | 2.45 | 2483 | 150 | 51.431 | 0.024
82.76 | 2.45 | 2486 | 150 | 55.713 | 0.041
90.98 | 2.46 | 2489.25 | 150 | 54.597 | 0.001
68.52 | 2.46 | 2493.17 | 150 | 57.46 | 0.06
128.32 | 2.46 | 2495 | 150 | 51.511 | 0.019
136.19 | 2.46 | 2495 | 150 | 50.883 | 0.092
135.74 | 2.47 | 2496 | 150 | 50.957 | 0.091
82.84 | 2.47 | 2502 | 150 | 55.661 | 0.019
151.78 | 2.48 | 2510 | 150 | 49.71 | 0.029
176.05 | 2.49 | 2516.25 | 150 | 48.11 | 0.035
91.07 | 2.49 | 2521.12 | 150 | 54.591 | 0.015
141.84 | 2.5 | 2526 | 150 | 50.416 | 0.082
78.71 | 2.5 | 2529.2 | 150 | 56.041 | 0.054
123.43 | 2.51 | 2540.25 | 150 | 51.644 | 0.08
80.62 | 2.52 | 2545.25 | 150 | 55.842 | 0.053
84.16 | 2.52 | 2545.25 | 150 | 55.546 | 0.034
76.08 | 2.54 | 2559.33 | 150 | 56.448 | 0.096
64.5 | 2.54 | 2560.6 | 150 | 58.06 | 0.06
82.93 | 2.54 | 2563.3 | 150 | 55.73 | 0.032
68.75 | 2.54 | 2565.5 | 150 | 57.52 | 0.017
78.56 | 2.55 | 2571 | 150 | 56.341 | 0.024
77.44 | 2.57 | 2586.33 | 150 | 56.212 | 0.049
105.14 | 2.58 | 2597.33 | 150 | 53.503 | 0.021
82.9 | 2.6 | 2612 | 150 | 55.787 | 0.025
84.04 | 2.61 | 2628.25 | 150 | 55.585 | 0.014
97.62 | 2.62 | 2637.88 | 150 | 54.277 | 0.025
88.97 | 2.63 | 2642.5 | 150 | 55.007 | 0.049
76.7 | 2.64 | 2647.8 | 150 | 56.301 | 0.074
109.21 | 2.65 | 2657 | 150 | 53.107 | 0.019
97.3 | 2.65 | 2657.75 | 150 | 54.172 | 0.015
87.7 | 2.65 | 2662.8 | 150 | 55.14 | 0.056
91.15 | 2.65 | 2664.4 | 150 | 54.633 | 0.04
76.15 | 2.67 | 2674.8 | 150 | 56.408 | 0.069
97.59 | 2.67 | 2678.25 | 150 | 54.3 | 0.026
95.21 | 2.67 | 2681.8 | 150 | 54.458 | 0.031
95.93 | 2.69 | 2699.8 | 150 | 54.365 | 0.059
109.51 | 2.69 | 2700.25 | 150 | 53.115 | 0.013
84.25 | 2.69 | 2700.6 | 150 | 55.672 | 0.014
85.33 | 2.7 | 2703.5 | 150 | 55.515 | 0.044
109.59 | 2.7 | 2707.5 | 150 | 53.118 | 0.013
105.3 | 2.71 | 2710.2 | 150 | 53.522 | 0.022
105.14 | 2.71 | 2713 | 150 | 53.516 | 0.021
88.52 | 2.71 | 2718 | 150 | 55.066 | 0.09
86.62 | 2.72 | 2726.5 | 150 | 55.316 | 0.048
97.62 | 2.72 | 2728 | 150 | 54.319 | 0.023
90.45 | 2.73 | 2732.25 | 150 | 54.87 | 0.04
110.06 | 2.73 | 2732.75 | 150 | 53.18 | 0.01
78.94 | 2.73 | 2734.6 | 150 | 56.389 | 0.033
101.68 | 2.74 | 2738.75 | 150 | 53.85 | 0.026
99.06 | 2.74 | 2740.83 | 150 | 54.067 | 0.03
105.6 | 2.75 | 2751.33 | 150 | 53.474 | 0.025
97.32 | 2.77 | 2766.75 | 150 | 54.237 | 0.04
91.55 | 2.77 | 2770.5 | 150 | 54.69 | 0.039
94.14 | 2.79 | 2786.75 | 150 | 54.606 | 0.042
110.27 | 2.79 | 2787.25 | 150 | 53.212 | 0.016
102.34 | 2.79 | 2788 | 150 | 53.802 | 0.038
84.45 | 2.79 | 2789.75 | 150 | 55.734 | 0.009
91.11 | 2.8 | 2797.8 | 150 | 54.81 | 0.037
85.49 | 2.81 | 2802 | 150 | 55.466 | 0.072
89.87 | 2.83 | 2821 | 150 | 54.952 | 0.063
123.19 | 2.83 | 2821.67 | 150 | 51.714 | 0.022
91.55 | 2.84 | 2834.75 | 150 | 54.701 | 0.02
92.16 | 2.85 | 2842 | 150 | 54.766 | 0.037
198.13 | 2.85 | 2842.5 | 150 | 46.772 | 0.036
103.72 | 2.88 | 2869.8 | 150 | 53.724 | 0.036
102.84 | 2.91 | 2889 | 150 | 53.801 | 0.041
100.94 | 2.91 | 2890.75 | 150 | 53.961 | 0.029
128.78 | 2.92 | 2904 | 150 | 51.58 | 0.012
151.03 | 2.93 | 2913.33 | 150 | 49.874 | 0.031
163.31 | 2.93 | 2915 | 150 | 48.996 | 0.028
176.42 | 2.94 | 2923.33 | 150 | 48.236 | 0.049
141.24 | 2.96 | 2940 | 150 | 50.584 | 0.089
136.14 | 3.01 | 2981.67 | 150 | 51.064 | 0.116
185.46 | 3.01 | 2983.33 | 150 | 47.62 | 0.022
99.92 | 3.04 | 3009 | 150 | 54.073 | 0.049
65.49 | 3.05 | 3018.5 | 150 | 58.424 | 0.042
105.98 | 3.06 | 3027 | 150 | 53.5 | 0.018
127.11 | 3.07 | 3032.5 | 150 | 51.491 | 0.042
144.34 | 3.07 | 3037.78 | 150 | 50.333 | 0.015
106.25 | 3.21 | 3163.4 | 150 | 53.497 | 0.02
64.74 | 3.4 | 3330.6 | 150 | 58.935 | 0.071
112.87 | 3.4 | 3332.25 | 150 | 53.388 | 0.013