## LD simulation results
Dataset for "Equations of State and Phase Boundaries of SiO2 Polymorphs under Lower Mantle Conditions"
By Guoge Li, Zhiming Zhang, Xiaoguang Niu, Jin Liu, Juan Li, Wei Wang and Zhigang Zhang
The LD simulation results of temperature dependent parameters regressed by third-order Birch-Murnaghan EoS for interpolating the raw data (without correction)
phase | T (K) | F0 (kJ/mol) | K0 (GPa) | K‘0 | V0 (cm3/mol)
stishovite | 300 | -2207.77 | 291.807895 | 4.012769 | 14.5953
stishovite | 310 | -2208.04 | 291.633542 | 4.013324 | 14.597
stishovite | 320 | -2208.33 | 291.454855 | 4.013883 | 14.5988
stishovite | 330 | -2208.63 | 291.272163 | 4.014444 | 14.6006
stishovite | 340 | -2208.95 | 291.08581 | 4.015007 | 14.6024
stishovite | 350 | -2209.28 | 290.896099 | 4.01557 | 14.6044
stishovite | 360 | -2209.63 | 290.703293 | 4.016132 | 14.6063
stishovite | 370 | -2209.99 | 290.507676 | 4.016693 | 14.6083
stishovite | 380 | -2210.36 | 290.309472 | 4.017253 | 14.6104
stishovite | 390 | -2210.75 | 290.108905 | 4.017809 | 14.6125
stishovite | 400 | -2211.15 | 289.906191 | 4.018363 | 14.6146
stishovite | 410 | -2211.56 | 289.701502 | 4.018913 | 14.6168
stishovite | 420 | -2211.99 | 289.495014 | 4.01946 | 14.619
stishovite | 430 | -2212.43 | 289.286878 | 4.020003 | 14.6213
stishovite | 440 | -2212.88 | 289.077246 | 4.020541 | 14.6236
stishovite | 450 | -2213.35 | 288.86625 | 4.021076 | 14.6259
stishovite | 460 | -2213.83 | 288.653997 | 4.021607 | 14.6282
stishovite | 470 | -2214.32 | 288.440608 | 4.022133 | 14.6306
stishovite | 480 | -2214.83 | 288.226179 | 4.022655 | 14.633
stishovite | 490 | -2215.35 | 288.010799 | 4.023173 | 14.6354
stishovite | 500 | -2215.88 | 287.794551 | 4.023686 | 14.6379
stishovite | 510 | -2216.42 | 287.577513 | 4.024196 | 14.6403
stishovite | 520 | -2216.97 | 287.359754 | 4.024701 | 14.6429
stishovite | 530 | -2217.54 | 287.141338 | 4.025202 | 14.6454
stishovite | 540 | -2218.12 | 286.922321 | 4.025699 | 14.6479
stishovite | 550 | -2218.71 | 286.702736 | 4.026193 | 14.6505
stishovite | 560 | -2219.31 | 286.48268 | 4.026682 | 14.6531
stishovite | 570 | -2219.92 | 286.262148 | 4.027168 | 14.6557
stishovite | 580 | -2220.54 | 286.041197 | 4.027651 | 14.6583
stishovite | 590 | -2221.18 | 285.819871 | 4.02813 | 14.6609
stishovite | 600 | -2221.83 | 285.598201 | 4.028606 | 14.6636
stishovite | 610 | -2222.48 | 285.376224 | 4.029078 | 14.6663
stishovite | 620 | -2223.15 | 285.153945 | 4.029547 | 14.669
stishovite | 630 | -2223.83 | 284.931412 | 4.030014 | 14.6717
stishovite | 640 | -2224.51 | 284.708629 | 4.030477 | 14.6744
stishovite | 650 | -2225.21 | 284.485648 | 4.030938 | 14.6771
stishovite | 660 | -2225.92 | 284.262455 | 4.031396 | 14.6799
stishovite | 670 | -2226.64 | 284.039092 | 4.031851 | 14.6826
stishovite | 680 | -2227.37 | 283.815565 | 4.032304 | 14.6854
stishovite | 690 | -2228.11 | 283.591898 | 4.032754 | 14.6882
stishovite | 700 | -2228.86 | 283.368095 | 4.033202 | 14.691
stishovite | 710 | -2229.61 | 283.144179 | 4.033648 | 14.6938
stishovite | 720 | -2230.38 | 282.920154 | 4.034092 | 14.6966
stishovite | 730 | -2231.16 | 282.696031 | 4.034533 | 14.6995
stishovite | 740 | -2231.95 | 282.47182 | 4.034973 | 14.7023
stishovite | 750 | -2232.74 | 282.247543 | 4.035411 | 14.7052
stishovite | 760 | -2233.55 | 282.023189 | 4.035847 | 14.708
stishovite | 770 | -2234.36 | 281.798791 | 4.036281 | 14.7109
stishovite | 780 | -2235.18 | 281.574327 | 4.036713 | 14.7138
stishovite | 790 | -2236.02 | 281.349833 | 4.037144 | 14.7167
stishovite | 800 | -2236.86 | 281.125299 | 4.037573 | 14.7196
stishovite | 810 | -2237.71 | 280.900725 | 4.038001 | 14.7225
stishovite | 820 | -2238.57 | 280.676133 | 4.038427 | 14.7255
stishovite | 830 | -2239.43 | 280.451517 | 4.038852 | 14.7284
stishovite | 840 | -2240.31 | 280.226887 | 4.039275 | 14.7313
stishovite | 850 | -2241.19 | 280.002242 | 4.039698 | 14.7343
stishovite | 860 | -2242.08 | 279.777587 | 4.040119 | 14.7372
stishovite | 870 | -2242.98 | 279.552926 | 4.040538 | 14.7402
stishovite | 880 | -2243.89 | 279.328272 | 4.040957 | 14.7432
stishovite | 890 | -2244.81 | 279.103625 | 4.041374 | 14.7462
stishovite | 900 | -2245.73 | 278.878975 | 4.041791 | 14.7491
stishovite | 910 | -2246.66 | 278.654336 | 4.042206 | 14.7521
stishovite | 920 | -2247.6 | 278.429701 | 4.042621 | 14.7551
stishovite | 930 | -2248.55 | 278.20509 | 4.043034 | 14.7582
stishovite | 940 | -2249.51 | 277.980485 | 4.043447 | 14.7612
stishovite | 950 | -2250.47 | 277.755904 | 4.043858 | 14.7642
stishovite | 960 | -2251.44 | 277.531341 | 4.044269 | 14.7672
stishovite | 970 | -2252.42 | 277.306794 | 4.044679 | 14.7703
stishovite | 980 | -2253.41 | 277.082276 | 4.045088 | 14.7733
stishovite | 990 | -2254.4 | 276.857785 | 4.045497 | 14.7764
stishovite | 1000 | -2255.4 | 276.633315 | 4.045904 | 14.7794
stishovite | 1010 | -2256.41 | 276.408877 | 4.046311 | 14.7825
stishovite | 1020 | -2257.42 | 276.18446 | 4.046718 | 14.7856
stishovite | 1030 | -2258.44 | 275.960077 | 4.047124 | 14.7886
stishovite | 1040 | -2259.47 | 275.735728 | 4.047529 | 14.7917
stishovite | 1050 | -2260.51 | 275.511407 | 4.047933 | 14.7948
stishovite | 1060 | -2261.55 | 275.287117 | 4.048337 | 14.7979
stishovite | 1070 | -2262.6 | 275.062869 | 4.04874 | 14.801
stishovite | 1080 | -2263.66 | 274.838653 | 4.049143 | 14.8041
stishovite | 1090 | -2264.72 | 274.614466 | 4.049545 | 14.8072
stishovite | 1100 | -2265.79 | 274.390312 | 4.049947 | 14.8103
stishovite | 1110 | -2266.87 | 274.166203 | 4.050348 | 14.8135
stishovite | 1120 | -2267.95 | 273.942125 | 4.050749 | 14.8166
stishovite | 1130 | -2269.04 | 273.718088 | 4.051149 | 14.8197
stishovite | 1140 | -2270.14 | 273.494089 | 4.051549 | 14.8229
stishovite | 1150 | -2271.24 | 273.270128 | 4.051948 | 14.826
stishovite | 1160 | -2272.35 | 273.04621 | 4.052347 | 14.8292
stishovite | 1170 | -2273.47 | 272.822329 | 4.052746 | 14.8323
stishovite | 1180 | -2274.59 | 272.598497 | 4.053144 | 14.8355
stishovite | 1190 | -2275.72 | 272.374694 | 4.053542 | 14.8386
stishovite | 1200 | -2276.85 | 272.150931 | 4.05394 | 14.8418
stishovite | 1210 | -2277.99 | 271.927207 | 4.054337 | 14.845
stishovite | 1220 | -2279.14 | 271.703526 | 4.054734 | 14.8482
stishovite | 1230 | -2280.29 | 271.479892 | 4.05513 | 14.8514
stishovite | 1240 | -2281.45 | 271.256299 | 4.055526 | 14.8545
stishovite | 1250 | -2282.62 | 271.032746 | 4.055922 | 14.8577
stishovite | 1260 | -2283.79 | 270.809228 | 4.056318 | 14.8609
stishovite | 1270 | -2284.97 | 270.585762 | 4.056713 | 14.8641
stishovite | 1280 | -2286.15 | 270.362342 | 4.057108 | 14.8674
stishovite | 1290 | -2287.34 | 270.138955 | 4.057503 | 14.8706
stishovite | 1300 | -2288.53 | 269.915618 | 4.057898 | 14.8738
stishovite | 1310 | -2289.73 | 269.692313 | 4.058292 | 14.877
stishovite | 1320 | -2290.94 | 269.469051 | 4.058686 | 14.8802
stishovite | 1330 | -2292.15 | 269.245846 | 4.05908 | 14.8835
stishovite | 1340 | -2293.37 | 269.022672 | 4.059474 | 14.8867
stishovite | 1350 | -2294.59 | 268.799544 | 4.059867 | 14.8899
stishovite | 1360 | -2295.82 | 268.576461 | 4.06026 | 14.8932
stishovite | 1370 | -2297.05 | 268.353417 | 4.060654 | 14.8964
stishovite | 1380 | -2298.29 | 268.130419 | 4.061046 | 14.8997
stishovite | 1390 | -2299.54 | 267.907463 | 4.061439 | 14.903
stishovite | 1400 | -2300.79 | 267.684548 | 4.061832 | 14.9062
stishovite | 1410 | -2302.04 | 267.461689 | 4.062224 | 14.9095
stishovite | 1420 | -2303.3 | 267.23886 | 4.062616 | 14.9128
stishovite | 1430 | -2304.57 | 267.016074 | 4.063008 | 14.916
stishovite | 1440 | -2305.84 | 266.793334 | 4.0634 | 14.9193
stishovite | 1450 | -2307.12 | 266.570642 | 4.063792 | 14.9226
stishovite | 1460 | -2308.4 | 266.347992 | 4.064184 | 14.9259
stishovite | 1470 | -2309.69 | 266.125383 | 4.064575 | 14.9292
stishovite | 1480 | -2310.98 | 265.902819 | 4.064966 | 14.9325
stishovite | 1490 | -2312.28 | 265.6803 | 4.065358 | 14.9358
stishovite | 1500 | -2313.58 | 265.457818 | 4.065749 | 14.9391
stishovite | 1510 | -2314.89 | 265.235381 | 4.06614 | 14.9424
stishovite | 1520 | -2316.2 | 265.012988 | 4.066531 | 14.9457
stishovite | 1530 | -2317.52 | 264.790638 | 4.066921 | 14.949
stishovite | 1540 | -2318.84 | 264.568332 | 4.067312 | 14.9524
stishovite | 1550 | -2320.17 | 264.346066 | 4.067703 | 14.9557
stishovite | 1560 | -2321.5 | 264.123847 | 4.068093 | 14.959
stishovite | 1570 | -2322.84 | 263.901659 | 4.068484 | 14.9624
stishovite | 1580 | -2324.18 | 263.679527 | 4.068874 | 14.9657
stishovite | 1590 | -2325.53 | 263.457439 | 4.069264 | 14.969
stishovite | 1600 | -2326.88 | 263.235388 | 4.069654 | 14.9724
stishovite | 1610 | -2328.24 | 263.013383 | 4.070044 | 14.9757
stishovite | 1620 | -2329.6 | 262.791417 | 4.070434 | 14.9791
stishovite | 1630 | -2330.96 | 262.569484 | 4.070825 | 14.9825
stishovite | 1640 | -2332.33 | 262.3476 | 4.071214 | 14.9858
stishovite | 1650 | -2333.71 | 262.125769 | 4.071604 | 14.9892
stishovite | 1660 | -2335.09 | 261.903968 | 4.071994 | 14.9926
stishovite | 1670 | -2336.47 | 261.68222 | 4.072384 | 14.9959
stishovite | 1680 | -2337.86 | 261.460516 | 4.072773 | 14.9993
stishovite | 1690 | -2339.26 | 261.238842 | 4.073163 | 15.0027
stishovite | 1700 | -2340.66 | 261.017216 | 4.073553 | 15.0061
stishovite | 1710 | -2342.06 | 260.795624 | 4.073942 | 15.0095
stishovite | 1720 | -2343.47 | 260.574083 | 4.074332 | 15.0129
stishovite | 1730 | -2344.88 | 260.352577 | 4.074721 | 15.0163
stishovite | 1740 | -2346.3 | 260.131116 | 4.075111 | 15.0197
stishovite | 1750 | -2347.72 | 259.909699 | 4.0755 | 15.0231
stishovite | 1760 | -2349.14 | 259.688328 | 4.075889 | 15.0265
stishovite | 1770 | -2350.57 | 259.466986 | 4.076279 | 15.0299
stishovite | 1780 | -2352 | 259.245691 | 4.076668 | 15.0333
stishovite | 1790 | -2353.44 | 259.024439 | 4.077057 | 15.0368
stishovite | 1800 | -2354.89 | 258.803235 | 4.077447 | 15.0402
stishovite | 1810 | -2356.33 | 258.582056 | 4.077836 | 15.0436
stishovite | 1820 | -2357.78 | 258.360924 | 4.078225 | 15.0471
stishovite | 1830 | -2359.24 | 258.139838 | 4.078614 | 15.0505
stishovite | 1840 | -2360.7 | 257.918793 | 4.079004 | 15.0539
stishovite | 1850 | -2362.16 | 257.697786 | 4.079393 | 15.0574
stishovite | 1860 | -2363.63 | 257.476822 | 4.079782 | 15.0608
stishovite | 1870 | -2365.1 | 257.255892 | 4.080171 | 15.0643
stishovite | 1880 | -2366.58 | 257.035008 | 4.08056 | 15.0678
stishovite | 1890 | -2368.06 | 256.81416 | 4.08095 | 15.0712
stishovite | 1900 | -2369.54 | 256.593365 | 4.081339 | 15.0747
stishovite | 1910 | -2371.03 | 256.372586 | 4.081728 | 15.0782
stishovite | 1920 | -2372.52 | 256.15187 | 4.082117 | 15.0816
stishovite | 1930 | -2374.02 | 255.931193 | 4.082506 | 15.0851
stishovite | 1940 | -2375.52 | 255.710543 | 4.082895 | 15.0886
stishovite | 1950 | -2377.03 | 255.48994 | 4.083285 | 15.0921
stishovite | 1960 | -2378.53 | 255.269388 | 4.083674 | 15.0956
stishovite | 1970 | -2380.05 | 255.048861 | 4.084063 | 15.0991
stishovite | 1980 | -2381.56 | 254.828379 | 4.084452 | 15.1026
stishovite | 1990 | -2383.08 | 254.607941 | 4.084842 | 15.1061
stishovite | 2000 | -2384.61 | 254.387531 | 4.085231 | 15.1096
stishovite | 2010 | -2386.14 | 254.167159 | 4.08562 | 15.1131
stishovite | 2020 | -2387.67 | 253.946841 | 4.086009 | 15.1166
stishovite | 2030 | -2389.2 | 253.72657 | 4.086399 | 15.1201
stishovite | 2040 | -2390.74 | 253.506319 | 4.086788 | 15.1236
stishovite | 2050 | -2392.29 | 253.286103 | 4.087178 | 15.1272
stishovite | 2060 | -2393.84 | 253.06594 | 4.087567 | 15.1307
stishovite | 2070 | -2395.39 | 252.845819 | 4.087956 | 15.1342
stishovite | 2080 | -2396.94 | 252.625727 | 4.088346 | 15.1378
stishovite | 2090 | -2398.5 | 252.405667 | 4.088735 | 15.1413
stishovite | 2100 | -2400.06 | 252.18567 | 4.089125 | 15.1448
stishovite | 2110 | -2401.63 | 251.965698 | 4.089514 | 15.1484
stishovite | 2120 | -2403.2 | 251.745764 | 4.089904 | 15.1519
stishovite | 2130 | -2404.77 | 251.525859 | 4.090294 | 15.1555
stishovite | 2140 | -2406.35 | 251.306009 | 4.090683 | 15.159
stishovite | 2150 | -2407.93 | 251.086195 | 4.091073 | 15.1626
stishovite | 2160 | -2409.52 | 250.86641 | 4.091463 | 15.1662
stishovite | 2170 | -2411.11 | 250.646682 | 4.091852 | 15.1698
stishovite | 2180 | -2412.7 | 250.426976 | 4.092242 | 15.1733
stishovite | 2190 | -2414.29 | 250.20731 | 4.092632 | 15.1769
stishovite | 2200 | -2415.89 | 249.987688 | 4.093022 | 15.1805
stishovite | 2210 | -2417.49 | 249.768103 | 4.093412 | 15.1841
stishovite | 2220 | -2419.1 | 249.548564 | 4.093801 | 15.1877
stishovite | 2230 | -2420.71 | 249.329045 | 4.094192 | 15.1913
stishovite | 2240 | -2422.32 | 249.109579 | 4.094582 | 15.1949
stishovite | 2250 | -2423.94 | 248.890147 | 4.094972 | 15.1985
stishovite | 2260 | -2425.56 | 248.67075 | 4.095362 | 15.2021
stishovite | 2270 | -2427.18 | 248.451398 | 4.095752 | 15.2057
stishovite | 2280 | -2428.81 | 248.232073 | 4.096142 | 15.2093
stishovite | 2290 | -2430.44 | 248.012789 | 4.096532 | 15.2129
stishovite | 2300 | -2432.08 | 247.793551 | 4.096923 | 15.2165
stishovite | 2310 | -2433.71 | 247.574342 | 4.097313 | 15.2202
stishovite | 2320 | -2435.36 | 247.355173 | 4.097703 | 15.2238
stishovite | 2330 | -2437 | 247.136046 | 4.098094 | 15.2274
stishovite | 2340 | -2438.65 | 246.916957 | 4.098484 | 15.2311
stishovite | 2350 | -2440.3 | 246.697887 | 4.098875 | 15.2347
stishovite | 2360 | -2441.95 | 246.478885 | 4.099266 | 15.2383
stishovite | 2370 | -2443.61 | 246.259896 | 4.099656 | 15.242
stishovite | 2380 | -2445.27 | 246.04094 | 4.100047 | 15.2456
stishovite | 2390 | -2446.94 | 245.822048 | 4.100438 | 15.2493
stishovite | 2400 | -2448.61 | 245.603174 | 4.100829 | 15.253
stishovite | 2410 | -2450.28 | 245.384351 | 4.10122 | 15.2566
stishovite | 2420 | -2451.95 | 245.165549 | 4.101611 | 15.2603
stishovite | 2430 | -2453.63 | 244.946797 | 4.102002 | 15.264
stishovite | 2440 | -2455.31 | 244.728077 | 4.102393 | 15.2676
stishovite | 2450 | -2457 | 244.509387 | 4.102784 | 15.2713
stishovite | 2460 | -2458.68 | 244.290749 | 4.103175 | 15.275
stishovite | 2470 | -2460.37 | 244.072129 | 4.103567 | 15.2787
stishovite | 2480 | -2462.07 | 243.853559 | 4.103958 | 15.2824
stishovite | 2490 | -2463.76 | 243.635022 | 4.104349 | 15.2861
stishovite | 2500 | -2465.47 | 243.416518 | 4.104741 | 15.2898
stishovite | 2510 | -2467.17 | 243.198056 | 4.105132 | 15.2935
stishovite | 2520 | -2468.88 | 242.97963 | 4.105524 | 15.2972
stishovite | 2530 | -2470.59 | 242.761231 | 4.105916 | 15.3009
stishovite | 2540 | -2472.3 | 242.542888 | 4.106307 | 15.3046
stishovite | 2550 | -2474.01 | 242.324574 | 4.106699 | 15.3083
stishovite | 2560 | -2475.73 | 242.106288 | 4.107091 | 15.3121
stishovite | 2570 | -2477.46 | 241.888038 | 4.107483 | 15.3158
stishovite | 2580 | -2479.18 | 241.669843 | 4.107875 | 15.3195
stishovite | 2590 | -2480.91 | 241.451664 | 4.108267 | 15.3232
stishovite | 2600 | -2482.64 | 241.233528 | 4.108659 | 15.327
stishovite | 2610 | -2484.38 | 241.015425 | 4.109052 | 15.3307
stishovite | 2620 | -2486.12 | 240.797372 | 4.109444 | 15.3345
stishovite | 2630 | -2487.86 | 240.579341 | 4.109836 | 15.3382
stishovite | 2640 | -2489.6 | 240.361343 | 4.110229 | 15.342
stishovite | 2650 | -2491.35 | 240.143397 | 4.110621 | 15.3457
stishovite | 2660 | -2493.1 | 239.92547 | 4.111014 | 15.3495
stishovite | 2670 | -2494.85 | 239.707584 | 4.111407 | 15.3533
stishovite | 2680 | -2496.61 | 239.489739 | 4.1118 | 15.357
stishovite | 2690 | -2498.37 | 239.271924 | 4.112193 | 15.3608
stishovite | 2700 | -2500.13 | 239.054153 | 4.112586 | 15.3646
stishovite | 2710 | -2501.89 | 238.836418 | 4.112979 | 15.3684
stishovite | 2720 | -2503.66 | 238.61871 | 4.113372 | 15.3722
stishovite | 2730 | -2505.43 | 238.401049 | 4.113765 | 15.376
stishovite | 2740 | -2507.21 | 238.183418 | 4.114158 | 15.3798
stishovite | 2750 | -2508.98 | 237.965815 | 4.114552 | 15.3836
stishovite | 2760 | -2510.76 | 237.748251 | 4.114945 | 15.3874
stishovite | 2770 | -2512.54 | 237.530724 | 4.115339 | 15.3912
stishovite | 2780 | -2514.33 | 237.31323 | 4.115732 | 15.395
stishovite | 2790 | -2516.12 | 237.095775 | 4.116126 | 15.3988
stishovite | 2800 | -2517.91 | 236.878366 | 4.11652 | 15.4026
stishovite | 2810 | -2519.7 | 236.660977 | 4.116913 | 15.4064
stishovite | 2820 | -2521.5 | 236.443635 | 4.117307 | 15.4103
stishovite | 2830 | -2523.3 | 236.226335 | 4.117701 | 15.4141
stishovite | 2840 | -2525.1 | 236.009043 | 4.118096 | 15.4179
stishovite | 2850 | -2526.91 | 235.791804 | 4.11849 | 15.4218
stishovite | 2860 | -2528.72 | 235.574593 | 4.118884 | 15.4256
stishovite | 2870 | -2530.53 | 235.357426 | 4.119278 | 15.4295
stishovite | 2880 | -2532.34 | 235.140286 | 4.119673 | 15.4333
stishovite | 2890 | -2534.16 | 234.923184 | 4.120068 | 15.4372
stishovite | 2900 | -2535.98 | 234.706118 | 4.120462 | 15.441
stishovite | 2910 | -2537.8 | 234.489094 | 4.120857 | 15.4449
stishovite | 2920 | -2539.63 | 234.272093 | 4.121252 | 15.4488
stishovite | 2930 | -2541.46 | 234.055141 | 4.121647 | 15.4526
stishovite | 2940 | -2543.29 | 233.838205 | 4.122042 | 15.4565
stishovite | 2950 | -2545.12 | 233.621312 | 4.122437 | 15.4604
stishovite | 2960 | -2546.96 | 233.404467 | 4.122832 | 15.4643
stishovite | 2970 | -2548.79 | 233.187641 | 4.123227 | 15.4682
stishovite | 2980 | -2550.64 | 232.970856 | 4.123623 | 15.4721
stishovite | 2990 | -2552.48 | 232.754109 | 4.124018 | 15.476
stishovite | 3000 | -2554.33 | 232.537397 | 4.124414 | 15.4799
stishovite | 3010 | -2556.18 | 232.320717 | 4.124809 | 15.4838
stishovite | 3020 | -2558.03 | 232.104067 | 4.125205 | 15.4877
stishovite | 3030 | -2559.89 | 231.887452 | 4.125601 | 15.4916
stishovite | 3040 | -2561.74 | 231.670883 | 4.125997 | 15.4955
stishovite | 3050 | -2563.6 | 231.454339 | 4.126393 | 15.4994
stishovite | 3060 | -2565.47 | 231.237841 | 4.126789 | 15.5034
stishovite | 3070 | -2567.33 | 231.021361 | 4.127186 | 15.5073
stishovite | 3080 | -2569.2 | 230.804937 | 4.127582 | 15.5112
stishovite | 3090 | -2571.07 | 230.588528 | 4.127978 | 15.5152
stishovite | 3100 | -2572.95 | 230.37216 | 4.128375 | 15.5191
stishovite | 3110 | -2574.82 | 230.155819 | 4.128772 | 15.5231
stishovite | 3120 | -2576.7 | 229.939526 | 4.129169 | 15.527
stishovite | 3130 | -2578.59 | 229.723263 | 4.129565 | 15.531
stishovite | 3140 | -2580.47 | 229.507044 | 4.129962 | 15.5349
stishovite | 3150 | -2582.36 | 229.290847 | 4.130359 | 15.5389
stishovite | 3160 | -2584.25 | 229.074677 | 4.130757 | 15.5429
stishovite | 3170 | -2586.14 | 228.858559 | 4.131154 | 15.5469
stishovite | 3180 | -2588.03 | 228.642468 | 4.131551 | 15.5508
stishovite | 3190 | -2589.93 | 228.426419 | 4.131949 | 15.5548
stishovite | 3200 | -2591.83 | 228.210394 | 4.132346 | 15.5588
stishovite | 3210 | -2593.73 | 227.994412 | 4.132744 | 15.5628
stishovite | 3220 | -2595.64 | 227.778456 | 4.133142 | 15.5668
stishovite | 3230 | -2597.54 | 227.562533 | 4.13354 | 15.5708
stishovite | 3240 | -2599.46 | 227.346657 | 4.133938 | 15.5748
stishovite | 3250 | -2601.37 | 227.130814 | 4.134336 | 15.5788
stishovite | 3260 | -2603.28 | 226.914992 | 4.134734 | 15.5828
stishovite | 3270 | -2605.2 | 226.69921 | 4.135133 | 15.5868
stishovite | 3280 | -2607.12 | 226.483462 | 4.135531 | 15.5909
stishovite | 3290 | -2609.04 | 226.267758 | 4.135929 | 15.5949
stishovite | 3300 | -2610.97 | 226.052081 | 4.136328 | 15.5989
stishovite | 3310 | -2612.9 | 225.836441 | 4.136727 | 15.603
stishovite | 3320 | -2614.83 | 225.620827 | 4.137126 | 15.607
stishovite | 3330 | -2616.76 | 225.405244 | 4.137525 | 15.611
stishovite | 3340 | -2618.69 | 225.189719 | 4.137924 | 15.6151
stishovite | 3350 | -2620.63 | 224.974202 | 4.138323 | 15.6191
stishovite | 3360 | -2622.57 | 224.75873 | 4.138723 | 15.6232
stishovite | 3370 | -2624.51 | 224.543297 | 4.139122 | 15.6273
stishovite | 3380 | -2626.46 | 224.327894 | 4.139522 | 15.6313
stishovite | 3390 | -2628.41 | 224.112532 | 4.139921 | 15.6354
stishovite | 3400 | -2630.36 | 223.8972 | 4.140321 | 15.6395
stishovite | 3410 | -2632.31 | 223.681905 | 4.140721 | 15.6435
stishovite | 3420 | -2634.26 | 223.466638 | 4.141121 | 15.6476
stishovite | 3430 | -2636.22 | 223.251403 | 4.141521 | 15.6517
stishovite | 3440 | -2638.18 | 223.036206 | 4.141921 | 15.6558
stishovite | 3450 | -2640.14 | 222.821038 | 4.142322 | 15.6599
stishovite | 3460 | -2642.1 | 222.605912 | 4.142722 | 15.664
stishovite | 3470 | -2644.07 | 222.390826 | 4.143123 | 15.6681
stishovite | 3480 | -2646.04 | 222.175768 | 4.143523 | 15.6722
stishovite | 3490 | -2648.01 | 221.960731 | 4.143924 | 15.6763
stishovite | 3500 | -2649.99 | 221.74575 | 4.144325 | 15.6805
stishovite | 3510 | -2651.96 | 221.530791 | 4.144726 | 15.6846
stishovite | 3520 | -2653.94 | 221.315862 | 4.145127 | 15.6887
stishovite | 3530 | -2655.92 | 221.100979 | 4.145529 | 15.6928
stishovite | 3540 | -2657.9 | 220.886116 | 4.14593 | 15.697
stishovite | 3550 | -2659.89 | 220.671293 | 4.146332 | 15.7011
stishovite | 3560 | -2661.88 | 220.456504 | 4.146733 | 15.7053
stishovite | 3570 | -2663.87 | 220.241749 | 4.147135 | 15.7094
stishovite | 3580 | -2665.86 | 220.027028 | 4.147537 | 15.7136
stishovite | 3590 | -2667.85 | 219.812354 | 4.147939 | 15.7177
stishovite | 3600 | -2669.85 | 219.59771 | 4.148341 | 15.7219
stishovite | 3610 | -2671.85 | 219.383088 | 4.148743 | 15.7261
stishovite | 3620 | -2673.85 | 219.168502 | 4.149146 | 15.7303
stishovite | 3630 | -2675.86 | 218.953952 | 4.149548 | 15.7344
stishovite | 3640 | -2677.86 | 218.739439 | 4.149951 | 15.7386
stishovite | 3650 | -2679.87 | 218.524962 | 4.150354 | 15.7428
stishovite | 3660 | -2681.88 | 218.310507 | 4.150757 | 15.747
stishovite | 3670 | -2683.9 | 218.096093 | 4.15116 | 15.7512
stishovite | 3680 | -2685.91 | 217.881724 | 4.151563 | 15.7554
stishovite | 3690 | -2687.93 | 217.667377 | 4.151966 | 15.7596
stishovite | 3700 | -2689.95 | 217.453069 | 4.152369 | 15.7638
stishovite | 3710 | -2691.97 | 217.238786 | 4.152773 | 15.768
stishovite | 3720 | -2694 | 217.02456 | 4.153176 | 15.7723
stishovite | 3730 | -2696.02 | 216.810348 | 4.15358 | 15.7765
stishovite | 3740 | -2698.05 | 216.596174 | 4.153984 | 15.7807
stishovite | 3750 | -2700.08 | 216.382045 | 4.154388 | 15.7849
stishovite | 3760 | -2702.12 | 216.167929 | 4.154792 | 15.7892
stishovite | 3770 | -2704.15 | 215.953847 | 4.155197 | 15.7934
stishovite | 3780 | -2706.19 | 215.73981 | 4.155601 | 15.7977
stishovite | 3790 | -2708.23 | 215.525819 | 4.156006 | 15.8019
stishovite | 3800 | -2710.27 | 215.311849 | 4.15641 | 15.8062
stishovite | 3810 | -2712.32 | 215.097913 | 4.156815 | 15.8105
stishovite | 3820 | -2714.36 | 214.884007 | 4.15722 | 15.8147
stishovite | 3830 | -2716.41 | 214.670146 | 4.157625 | 15.819
stishovite | 3840 | -2718.46 | 214.456313 | 4.15803 | 15.8233
stishovite | 3850 | -2720.52 | 214.242515 | 4.158436 | 15.8276
stishovite | 3860 | -2722.57 | 214.028755 | 4.158841 | 15.8318
stishovite | 3870 | -2724.63 | 213.815015 | 4.159247 | 15.8361
stishovite | 3880 | -2726.69 | 213.601322 | 4.159652 | 15.8404
stishovite | 3890 | -2728.75 | 213.387667 | 4.160058 | 15.8447
stishovite | 3900 | -2730.82 | 213.174021 | 4.160464 | 15.849
stishovite | 3910 | -2732.88 | 212.960446 | 4.16087 | 15.8534
stishovite | 3920 | -2734.95 | 212.746878 | 4.161277 | 15.8577
stishovite | 3930 | -2737.02 | 212.533346 | 4.161683 | 15.862
stishovite | 3940 | -2739.1 | 212.319858 | 4.162089 | 15.8663
stishovite | 3950 | -2741.17 | 212.106401 | 4.162496 | 15.8706
stishovite | 3960 | -2743.25 | 211.892973 | 4.162903 | 15.875
stishovite | 3970 | -2745.33 | 211.679592 | 4.16331 | 15.8793
stishovite | 3980 | -2747.41 | 211.466224 | 4.163717 | 15.8837
stishovite | 3990 | -2749.49 | 211.252908 | 4.164124 | 15.888
stishovite | 4000 | -2751.58 | 211.03961 | 4.164532 | 15.8924
phase | T (K) | F0 (kJ/mol) | K0 (GPa) | K‘0 | V0 (cm3/mol)
CaCl2-type SiO2 | 300 | -2208.88 | 284.34291 | 3.64365 | 14.6626
CaCl2-type SiO2 | 310 | -2209.15 | 284.252745 | 3.643493 | 14.6641
CaCl2-type SiO2 | 320 | -2209.44 | 284.158128 | 3.643353 | 14.6657
CaCl2-type SiO2 | 330 | -2209.74 | 284.05918 | 3.643231 | 14.6673
CaCl2-type SiO2 | 340 | -2210.05 | 283.95623 | 3.643124 | 14.669
CaCl2-type SiO2 | 350 | -2210.39 | 283.84946 | 3.643032 | 14.6707
CaCl2-type SiO2 | 360 | -2210.73 | 283.739118 | 3.642954 | 14.6725
CaCl2-type SiO2 | 370 | -2211.09 | 283.62528 | 3.642892 | 14.6744
CaCl2-type SiO2 | 380 | -2211.46 | 283.508223 | 3.642843 | 14.6763
CaCl2-type SiO2 | 390 | -2211.85 | 283.38815 | 3.642807 | 14.6782
CaCl2-type SiO2 | 400 | -2212.25 | 283.26512 | 3.642784 | 14.6802
CaCl2-type SiO2 | 410 | -2212.66 | 283.139357 | 3.642773 | 14.6822
CaCl2-type SiO2 | 420 | -2213.09 | 283.010988 | 3.642774 | 14.6842
CaCl2-type SiO2 | 430 | -2213.53 | 282.880195 | 3.642786 | 14.6863
CaCl2-type SiO2 | 440 | -2213.99 | 282.747062 | 3.642809 | 14.6885
CaCl2-type SiO2 | 450 | -2214.45 | 282.61184 | 3.642841 | 14.6906
CaCl2-type SiO2 | 460 | -2214.94 | 282.4744 | 3.642885 | 14.6928
CaCl2-type SiO2 | 470 | -2215.43 | 282.33494 | 3.642939 | 14.6951
CaCl2-type SiO2 | 480 | -2215.93 | 282.193612 | 3.643002 | 14.6973
CaCl2-type SiO2 | 490 | -2216.45 | 282.050564 | 3.643074 | 14.6996
CaCl2-type SiO2 | 500 | -2216.98 | 281.905786 | 3.643154 | 14.7019
CaCl2-type SiO2 | 510 | -2217.53 | 281.759324 | 3.643244 | 14.7043
CaCl2-type SiO2 | 520 | -2218.08 | 281.611361 | 3.643342 | 14.7066
CaCl2-type SiO2 | 530 | -2218.65 | 281.461953 | 3.643448 | 14.709
CaCl2-type SiO2 | 540 | -2219.23 | 281.311114 | 3.643561 | 14.7115
CaCl2-type SiO2 | 550 | -2219.82 | 281.158911 | 3.643683 | 14.7139
CaCl2-type SiO2 | 560 | -2220.42 | 281.005466 | 3.643811 | 14.7164
CaCl2-type SiO2 | 570 | -2221.03 | 280.850806 | 3.643946 | 14.7189
CaCl2-type SiO2 | 580 | -2221.66 | 280.694946 | 3.644088 | 14.7214
CaCl2-type SiO2 | 590 | -2222.29 | 280.537979 | 3.644237 | 14.7239
CaCl2-type SiO2 | 600 | -2222.94 | 280.379948 | 3.644393 | 14.7265
CaCl2-type SiO2 | 610 | -2223.6 | 280.220891 | 3.644554 | 14.729
CaCl2-type SiO2 | 620 | -2224.26 | 280.060845 | 3.644722 | 14.7316
CaCl2-type SiO2 | 630 | -2224.94 | 279.899894 | 3.644896 | 14.7342
CaCl2-type SiO2 | 640 | -2225.63 | 279.737998 | 3.645075 | 14.7369
CaCl2-type SiO2 | 650 | -2226.33 | 279.575288 | 3.64526 | 14.7395
CaCl2-type SiO2 | 660 | -2227.04 | 279.411698 | 3.64545 | 14.7422
CaCl2-type SiO2 | 670 | -2227.76 | 279.247349 | 3.645645 | 14.7448
CaCl2-type SiO2 | 680 | -2228.49 | 279.082226 | 3.645846 | 14.7475
CaCl2-type SiO2 | 690 | -2229.23 | 278.916347 | 3.646051 | 14.7502
CaCl2-type SiO2 | 700 | -2229.98 | 278.749799 | 3.646261 | 14.7529
CaCl2-type SiO2 | 710 | -2230.74 | 278.582518 | 3.646476 | 14.7557
CaCl2-type SiO2 | 720 | -2231.51 | 278.414582 | 3.646696 | 14.7584
CaCl2-type SiO2 | 730 | -2232.29 | 278.246051 | 3.646919 | 14.7612
CaCl2-type SiO2 | 740 | -2233.08 | 278.076903 | 3.647147 | 14.7639
CaCl2-type SiO2 | 750 | -2233.88 | 277.907159 | 3.647379 | 14.7667
CaCl2-type SiO2 | 760 | -2234.68 | 277.736834 | 3.647616 | 14.7695
CaCl2-type SiO2 | 770 | -2235.5 | 277.565966 | 3.647856 | 14.7723
CaCl2-type SiO2 | 780 | -2236.32 | 277.394584 | 3.6481 | 14.7751
CaCl2-type SiO2 | 790 | -2237.16 | 277.222642 | 3.648348 | 14.7779
CaCl2-type SiO2 | 800 | -2238 | 277.050285 | 3.648599 | 14.7808
CaCl2-type SiO2 | 810 | -2238.85 | 276.877337 | 3.648854 | 14.7836
CaCl2-type SiO2 | 820 | -2239.71 | 276.704011 | 3.649113 | 14.7865
CaCl2-type SiO2 | 830 | -2240.58 | 276.530234 | 3.649374 | 14.7893
CaCl2-type SiO2 | 840 | -2241.46 | 276.356023 | 3.649639 | 14.7922
CaCl2-type SiO2 | 850 | -2242.34 | 276.181338 | 3.649908 | 14.7951
CaCl2-type SiO2 | 860 | -2243.24 | 276.006301 | 3.650179 | 14.798
CaCl2-type SiO2 | 870 | -2244.14 | 275.830854 | 3.650453 | 14.8009
CaCl2-type SiO2 | 880 | -2245.05 | 275.654978 | 3.650731 | 14.8038
CaCl2-type SiO2 | 890 | -2245.97 | 275.478803 | 3.651011 | 14.8067
CaCl2-type SiO2 | 900 | -2246.89 | 275.302241 | 3.651294 | 14.8097
CaCl2-type SiO2 | 910 | -2247.83 | 275.125345 | 3.651579 | 14.8126
CaCl2-type SiO2 | 920 | -2248.77 | 274.948081 | 3.651868 | 14.8155
CaCl2-type SiO2 | 930 | -2249.72 | 274.770526 | 3.652158 | 14.8185
CaCl2-type SiO2 | 940 | -2250.68 | 274.592597 | 3.652452 | 14.8215
CaCl2-type SiO2 | 950 | -2251.64 | 274.414381 | 3.652749 | 14.8244
CaCl2-type SiO2 | 960 | -2252.62 | 274.235907 | 3.653047 | 14.8274
CaCl2-type SiO2 | 970 | -2253.6 | 274.057087 | 3.653348 | 14.8304
CaCl2-type SiO2 | 980 | -2254.58 | 273.877992 | 3.653651 | 14.8334
CaCl2-type SiO2 | 990 | -2255.58 | 273.698669 | 3.653956 | 14.8364
CaCl2-type SiO2 | 1000 | -2256.58 | 273.518981 | 3.654264 | 14.8394
CaCl2-type SiO2 | 1010 | -2257.59 | 273.33908 | 3.654574 | 14.8424
CaCl2-type SiO2 | 1020 | -2258.61 | 273.158938 | 3.654885 | 14.8454
CaCl2-type SiO2 | 1030 | -2259.63 | 272.978498 | 3.6552 | 14.8484
CaCl2-type SiO2 | 1040 | -2260.66 | 272.797892 | 3.655515 | 14.8515
CaCl2-type SiO2 | 1050 | -2261.7 | 272.616988 | 3.655833 | 14.8545
CaCl2-type SiO2 | 1060 | -2262.75 | 272.435887 | 3.656153 | 14.8576
CaCl2-type SiO2 | 1070 | -2263.8 | 272.254523 | 3.656475 | 14.8606
CaCl2-type SiO2 | 1080 | -2264.86 | 272.072996 | 3.656798 | 14.8637
CaCl2-type SiO2 | 1090 | -2265.92 | 271.891173 | 3.657124 | 14.8667
CaCl2-type SiO2 | 1100 | -2267 | 271.709235 | 3.657451 | 14.8698
CaCl2-type SiO2 | 1110 | -2268.07 | 271.527021 | 3.65778 | 14.8729
CaCl2-type SiO2 | 1120 | -2269.16 | 271.344633 | 3.658111 | 14.876
CaCl2-type SiO2 | 1130 | -2270.25 | 271.162036 | 3.658443 | 14.8791
CaCl2-type SiO2 | 1140 | -2271.35 | 270.979299 | 3.658777 | 14.8822
CaCl2-type SiO2 | 1150 | -2272.46 | 270.796327 | 3.659113 | 14.8853
CaCl2-type SiO2 | 1160 | -2273.57 | 270.613189 | 3.65945 | 14.8884
CaCl2-type SiO2 | 1170 | -2274.69 | 270.429866 | 3.659788 | 14.8915
CaCl2-type SiO2 | 1180 | -2275.81 | 270.246347 | 3.660129 | 14.8946
CaCl2-type SiO2 | 1190 | -2276.94 | 270.062705 | 3.66047 | 14.8977
CaCl2-type SiO2 | 1200 | -2278.08 | 269.878875 | 3.660814 | 14.9009
CaCl2-type SiO2 | 1210 | -2279.22 | 269.694888 | 3.661158 | 14.904
CaCl2-type SiO2 | 1220 | -2280.37 | 269.5107 | 3.661504 | 14.9071
CaCl2-type SiO2 | 1230 | -2281.53 | 269.326479 | 3.661851 | 14.9103
CaCl2-type SiO2 | 1240 | -2282.69 | 269.141994 | 3.6622 | 14.9134
CaCl2-type SiO2 | 1250 | -2283.86 | 268.957393 | 3.66255 | 14.9166
CaCl2-type SiO2 | 1260 | -2285.03 | 268.77265 | 3.662901 | 14.9197
CaCl2-type SiO2 | 1270 | -2286.21 | 268.587726 | 3.663254 | 14.9229
CaCl2-type SiO2 | 1280 | -2287.39 | 268.402706 | 3.663607 | 14.9261
CaCl2-type SiO2 | 1290 | -2288.58 | 268.217554 | 3.663962 | 14.9293
CaCl2-type SiO2 | 1300 | -2289.78 | 268.032234 | 3.664318 | 14.9324
CaCl2-type SiO2 | 1310 | -2290.98 | 267.846819 | 3.664675 | 14.9356
CaCl2-type SiO2 | 1320 | -2292.19 | 267.661194 | 3.665035 | 14.9388
CaCl2-type SiO2 | 1330 | -2293.41 | 267.475555 | 3.665393 | 14.942
CaCl2-type SiO2 | 1340 | -2294.63 | 267.289734 | 3.665754 | 14.9452
CaCl2-type SiO2 | 1350 | -2295.85 | 267.103837 | 3.666116 | 14.9484
CaCl2-type SiO2 | 1360 | -2297.08 | 266.917716 | 3.666479 | 14.9516
CaCl2-type SiO2 | 1370 | -2298.32 | 266.731556 | 3.666843 | 14.9548
CaCl2-type SiO2 | 1380 | -2299.56 | 266.545293 | 3.667208 | 14.958
CaCl2-type SiO2 | 1390 | -2300.81 | 266.35891 | 3.667574 | 14.9613
CaCl2-type SiO2 | 1400 | -2302.06 | 266.172384 | 3.667941 | 14.9645
CaCl2-type SiO2 | 1410 | -2303.32 | 265.985774 | 3.668309 | 14.9677
CaCl2-type SiO2 | 1420 | -2304.58 | 265.799048 | 3.668678 | 14.971
CaCl2-type SiO2 | 1430 | -2305.85 | 265.61221 | 3.669048 | 14.9742
CaCl2-type SiO2 | 1440 | -2307.12 | 265.425319 | 3.669418 | 14.9775
CaCl2-type SiO2 | 1450 | -2308.4 | 265.238277 | 3.66979 | 14.9807
CaCl2-type SiO2 | 1460 | -2309.69 | 265.051136 | 3.670163 | 14.984
CaCl2-type SiO2 | 1470 | -2310.98 | 264.863922 | 3.670537 | 14.9872
CaCl2-type SiO2 | 1480 | -2312.27 | 264.676633 | 3.670911 | 14.9905
CaCl2-type SiO2 | 1490 | -2313.57 | 264.489193 | 3.671286 | 14.9938
CaCl2-type SiO2 | 1500 | -2314.88 | 264.301692 | 3.671662 | 14.997
CaCl2-type SiO2 | 1510 | -2316.19 | 264.114073 | 3.67204 | 15.0003
CaCl2-type SiO2 | 1520 | -2317.5 | 263.926357 | 3.672418 | 15.0036
CaCl2-type SiO2 | 1530 | -2318.82 | 263.73861 | 3.672796 | 15.0069
CaCl2-type SiO2 | 1540 | -2320.15 | 263.550781 | 3.673175 | 15.0102
CaCl2-type SiO2 | 1550 | -2321.48 | 263.362808 | 3.673556 | 15.0134
CaCl2-type SiO2 | 1560 | -2322.81 | 263.174781 | 3.673937 | 15.0167
CaCl2-type SiO2 | 1570 | -2324.15 | 262.986665 | 3.674319 | 15.02
CaCl2-type SiO2 | 1580 | -2325.5 | 262.798477 | 3.674701 | 15.0234
CaCl2-type SiO2 | 1590 | -2326.85 | 262.610195 | 3.675084 | 15.0267
CaCl2-type SiO2 | 1600 | -2328.2 | 262.421857 | 3.675468 | 15.03
CaCl2-type SiO2 | 1610 | -2329.56 | 262.233452 | 3.675853 | 15.0333
CaCl2-type SiO2 | 1620 | -2330.93 | 262.04495 | 3.676238 | 15.0366
CaCl2-type SiO2 | 1630 | -2332.3 | 261.85638 | 3.676624 | 15.0399
CaCl2-type SiO2 | 1640 | -2333.67 | 261.667697 | 3.677012 | 15.0433
CaCl2-type SiO2 | 1650 | -2335.05 | 261.478988 | 3.677399 | 15.0466
CaCl2-type SiO2 | 1660 | -2336.43 | 261.290155 | 3.677788 | 15.0499
CaCl2-type SiO2 | 1670 | -2337.82 | 261.10135 | 3.678176 | 15.0533
CaCl2-type SiO2 | 1680 | -2339.21 | 260.912396 | 3.678566 | 15.0566
CaCl2-type SiO2 | 1690 | -2340.6 | 260.723372 | 3.678956 | 15.06
CaCl2-type SiO2 | 1700 | -2342.01 | 260.5343 | 3.679347 | 15.0633
CaCl2-type SiO2 | 1710 | -2343.41 | 260.345194 | 3.679738 | 15.0667
CaCl2-type SiO2 | 1720 | -2344.82 | 260.155961 | 3.680131 | 15.0701
CaCl2-type SiO2 | 1730 | -2346.24 | 259.966697 | 3.680523 | 15.0734
CaCl2-type SiO2 | 1740 | -2347.65 | 259.777379 | 3.680916 | 15.0768
CaCl2-type SiO2 | 1750 | -2349.08 | 259.587973 | 3.681311 | 15.0802
CaCl2-type SiO2 | 1760 | -2350.51 | 259.398555 | 3.681705 | 15.0836
CaCl2-type SiO2 | 1770 | -2351.94 | 259.209008 | 3.6821 | 15.0869
CaCl2-type SiO2 | 1780 | -2353.37 | 259.019438 | 3.682496 | 15.0903
CaCl2-type SiO2 | 1790 | -2354.82 | 258.829841 | 3.682892 | 15.0937
CaCl2-type SiO2 | 1800 | -2356.26 | 258.640167 | 3.683288 | 15.0971
CaCl2-type SiO2 | 1810 | -2357.71 | 258.45041 | 3.683686 | 15.1005
CaCl2-type SiO2 | 1820 | -2359.16 | 258.260547 | 3.684084 | 15.1039
CaCl2-type SiO2 | 1830 | -2360.62 | 258.070764 | 3.684482 | 15.1073
CaCl2-type SiO2 | 1840 | -2362.08 | 257.880859 | 3.68488 | 15.1107
CaCl2-type SiO2 | 1850 | -2363.55 | 257.69087 | 3.68528 | 15.1141
CaCl2-type SiO2 | 1860 | -2365.02 | 257.500813 | 3.685681 | 15.1176
CaCl2-type SiO2 | 1870 | -2366.5 | 257.310782 | 3.686081 | 15.121
CaCl2-type SiO2 | 1880 | -2367.97 | 257.120637 | 3.686482 | 15.1244
CaCl2-type SiO2 | 1890 | -2369.46 | 256.930397 | 3.686884 | 15.1278
CaCl2-type SiO2 | 1900 | -2370.94 | 256.740199 | 3.687286 | 15.1313
CaCl2-type SiO2 | 1910 | -2372.44 | 256.549941 | 3.687688 | 15.1347
CaCl2-type SiO2 | 1920 | -2373.93 | 256.359581 | 3.688091 | 15.1381
CaCl2-type SiO2 | 1930 | -2375.43 | 256.169191 | 3.688495 | 15.1416
CaCl2-type SiO2 | 1940 | -2376.93 | 255.978777 | 3.688899 | 15.145
CaCl2-type SiO2 | 1950 | -2378.44 | 255.788303 | 3.689303 | 15.1485
CaCl2-type SiO2 | 1960 | -2379.95 | 255.597789 | 3.689708 | 15.1519
CaCl2-type SiO2 | 1970 | -2381.47 | 255.407212 | 3.690113 | 15.1554
CaCl2-type SiO2 | 1980 | -2382.99 | 255.216541 | 3.69052 | 15.1589
CaCl2-type SiO2 | 1990 | -2384.51 | 255.025977 | 3.690925 | 15.1623
CaCl2-type SiO2 | 2000 | -2386.04 | 254.835248 | 3.691332 | 15.1658
CaCl2-type SiO2 | 2010 | -2387.57 | 254.644489 | 3.691739 | 15.1693
CaCl2-type SiO2 | 2020 | -2389.1 | 254.453708 | 3.692147 | 15.1728
CaCl2-type SiO2 | 2030 | -2390.64 | 254.262854 | 3.692555 | 15.1762
CaCl2-type SiO2 | 2040 | -2392.18 | 254.071942 | 3.692964 | 15.1797
CaCl2-type SiO2 | 2050 | -2393.73 | 253.881065 | 3.693372 | 15.1832
CaCl2-type SiO2 | 2060 | -2395.28 | 253.690062 | 3.693782 | 15.1867
CaCl2-type SiO2 | 2070 | -2396.84 | 253.49911 | 3.694191 | 15.1902
CaCl2-type SiO2 | 2080 | -2398.39 | 253.30802 | 3.694602 | 15.1937
CaCl2-type SiO2 | 2090 | -2399.95 | 253.116998 | 3.695011 | 15.1972
CaCl2-type SiO2 | 2100 | -2401.52 | 252.925821 | 3.695423 | 15.2007
CaCl2-type SiO2 | 2110 | -2403.09 | 252.734638 | 3.695834 | 15.2042
CaCl2-type SiO2 | 2120 | -2404.66 | 252.543468 | 3.696246 | 15.2078
CaCl2-type SiO2 | 2130 | -2406.24 | 252.352228 | 3.696658 | 15.2113
CaCl2-type SiO2 | 2140 | -2407.82 | 252.16092 | 3.697071 | 15.2148
CaCl2-type SiO2 | 2150 | -2409.4 | 251.969671 | 3.697483 | 15.2183
CaCl2-type SiO2 | 2160 | -2410.99 | 251.778256 | 3.697897 | 15.2219
CaCl2-type SiO2 | 2170 | -2412.58 | 251.586886 | 3.69831 | 15.2254
CaCl2-type SiO2 | 2180 | -2414.18 | 251.395482 | 3.698724 | 15.2289
CaCl2-type SiO2 | 2190 | -2415.77 | 251.20397 | 3.699139 | 15.2325
CaCl2-type SiO2 | 2200 | -2417.38 | 251.012475 | 3.699553 | 15.236
CaCl2-type SiO2 | 2210 | -2418.98 | 250.820967 | 3.699968 | 15.2396
CaCl2-type SiO2 | 2220 | -2420.59 | 250.629291 | 3.700385 | 15.2431
CaCl2-type SiO2 | 2230 | -2422.2 | 250.437757 | 3.7008 | 15.2467
CaCl2-type SiO2 | 2240 | -2423.82 | 250.246064 | 3.701216 | 15.2502
CaCl2-type SiO2 | 2250 | -2425.44 | 250.054442 | 3.701632 | 15.2538
CaCl2-type SiO2 | 2260 | -2427.06 | 249.862724 | 3.702049 | 15.2574
CaCl2-type SiO2 | 2270 | -2428.69 | 249.670966 | 3.702467 | 15.261
CaCl2-type SiO2 | 2280 | -2430.32 | 249.479186 | 3.702884 | 15.2645
CaCl2-type SiO2 | 2290 | -2431.95 | 249.28739 | 3.703302 | 15.2681
CaCl2-type SiO2 | 2300 | -2433.59 | 249.095559 | 3.70372 | 15.2717
CaCl2-type SiO2 | 2310 | -2435.23 | 248.903723 | 3.704138 | 15.2753
CaCl2-type SiO2 | 2320 | -2436.87 | 248.711788 | 3.704558 | 15.2789
CaCl2-type SiO2 | 2330 | -2438.52 | 248.51986 | 3.704977 | 15.2825
CaCl2-type SiO2 | 2340 | -2440.17 | 248.327881 | 3.705396 | 15.2861
CaCl2-type SiO2 | 2350 | -2441.82 | 248.135918 | 3.705816 | 15.2897
CaCl2-type SiO2 | 2360 | -2443.48 | 247.943888 | 3.706236 | 15.2933
CaCl2-type SiO2 | 2370 | -2445.14 | 247.751797 | 3.706657 | 15.2969
CaCl2-type SiO2 | 2380 | -2446.81 | 247.559775 | 3.707077 | 15.3005
CaCl2-type SiO2 | 2390 | -2448.47 | 247.367673 | 3.707498 | 15.3041
CaCl2-type SiO2 | 2400 | -2450.15 | 247.175468 | 3.70792 | 15.3077
CaCl2-type SiO2 | 2410 | -2451.82 | 246.983327 | 3.708342 | 15.3114
CaCl2-type SiO2 | 2420 | -2453.5 | 246.791139 | 3.708764 | 15.315
CaCl2-type SiO2 | 2430 | -2455.18 | 246.598905 | 3.709186 | 15.3186
CaCl2-type SiO2 | 2440 | -2456.86 | 246.406637 | 3.709609 | 15.3223
CaCl2-type SiO2 | 2450 | -2458.55 | 246.214333 | 3.710032 | 15.3259
CaCl2-type SiO2 | 2460 | -2460.24 | 246.022058 | 3.710455 | 15.3296
CaCl2-type SiO2 | 2470 | -2461.93 | 245.829772 | 3.710878 | 15.3332
CaCl2-type SiO2 | 2480 | -2463.63 | 245.637367 | 3.711302 | 15.3369
CaCl2-type SiO2 | 2490 | -2465.33 | 245.444937 | 3.711727 | 15.3405
CaCl2-type SiO2 | 2500 | -2467.03 | 245.252562 | 3.712151 | 15.3442
CaCl2-type SiO2 | 2510 | -2468.74 | 245.060143 | 3.712575 | 15.3478
CaCl2-type SiO2 | 2520 | -2470.45 | 244.867641 | 3.713 | 15.3515
CaCl2-type SiO2 | 2530 | -2472.16 | 244.6752 | 3.713425 | 15.3552
CaCl2-type SiO2 | 2540 | -2473.88 | 244.482642 | 3.713851 | 15.3588
CaCl2-type SiO2 | 2550 | -2475.6 | 244.290131 | 3.714277 | 15.3625
CaCl2-type SiO2 | 2560 | -2477.32 | 244.097541 | 3.714703 | 15.3662
CaCl2-type SiO2 | 2570 | -2479.04 | 243.904971 | 3.715129 | 15.3699
CaCl2-type SiO2 | 2580 | -2480.77 | 243.712301 | 3.715556 | 15.3736
CaCl2-type SiO2 | 2590 | -2482.5 | 243.51968 | 3.715983 | 15.3773
CaCl2-type SiO2 | 2600 | -2484.24 | 243.327064 | 3.716409 | 15.381
CaCl2-type SiO2 | 2610 | -2485.98 | 243.134352 | 3.716837 | 15.3847
CaCl2-type SiO2 | 2620 | -2487.72 | 242.941648 | 3.717265 | 15.3884
CaCl2-type SiO2 | 2630 | -2489.46 | 242.748869 | 3.717693 | 15.3921
CaCl2-type SiO2 | 2640 | -2491.21 | 242.556187 | 3.71812 | 15.3958
CaCl2-type SiO2 | 2650 | -2492.96 | 242.363361 | 3.718549 | 15.3995
CaCl2-type SiO2 | 2660 | -2494.71 | 242.170581 | 3.718978 | 15.4032
CaCl2-type SiO2 | 2670 | -2496.47 | 241.977748 | 3.719407 | 15.407
CaCl2-type SiO2 | 2680 | -2498.23 | 241.784854 | 3.719837 | 15.4107
CaCl2-type SiO2 | 2690 | -2499.99 | 241.592025 | 3.720266 | 15.4144
CaCl2-type SiO2 | 2700 | -2501.75 | 241.39914 | 3.720695 | 15.4182
CaCl2-type SiO2 | 2710 | -2503.52 | 241.206251 | 3.721125 | 15.4219
CaCl2-type SiO2 | 2720 | -2505.29 | 241.013285 | 3.721556 | 15.4256
CaCl2-type SiO2 | 2730 | -2507.06 | 240.820376 | 3.721986 | 15.4294
CaCl2-type SiO2 | 2740 | -2508.84 | 240.627425 | 3.722416 | 15.4331
CaCl2-type SiO2 | 2750 | -2510.62 | 240.434389 | 3.722847 | 15.4369
CaCl2-type SiO2 | 2760 | -2512.4 | 240.241352 | 3.723279 | 15.4407
CaCl2-type SiO2 | 2770 | -2514.19 | 240.048371 | 3.72371 | 15.4444
CaCl2-type SiO2 | 2780 | -2515.98 | 239.85531 | 3.724141 | 15.4482
CaCl2-type SiO2 | 2790 | -2517.77 | 239.662181 | 3.724574 | 15.452
CaCl2-type SiO2 | 2800 | -2519.56 | 239.469119 | 3.725005 | 15.4557
CaCl2-type SiO2 | 2810 | -2521.36 | 239.27602 | 3.725438 | 15.4595
CaCl2-type SiO2 | 2820 | -2523.16 | 239.082857 | 3.725871 | 15.4633
CaCl2-type SiO2 | 2830 | -2524.96 | 238.889738 | 3.726303 | 15.4671
CaCl2-type SiO2 | 2840 | -2526.77 | 238.696572 | 3.726736 | 15.4709
CaCl2-type SiO2 | 2850 | -2528.58 | 238.503372 | 3.727169 | 15.4747
CaCl2-type SiO2 | 2860 | -2530.39 | 238.310128 | 3.727603 | 15.4785
CaCl2-type SiO2 | 2870 | -2532.2 | 238.116882 | 3.728037 | 15.4823
CaCl2-type SiO2 | 2880 | -2534.02 | 237.923707 | 3.72847 | 15.4861
CaCl2-type SiO2 | 2890 | -2535.84 | 237.730418 | 3.728905 | 15.4899
CaCl2-type SiO2 | 2900 | -2537.66 | 237.537138 | 3.729339 | 15.4937
CaCl2-type SiO2 | 2910 | -2539.49 | 237.343821 | 3.729774 | 15.4975
CaCl2-type SiO2 | 2920 | -2541.31 | 237.150449 | 3.730209 | 15.5013
CaCl2-type SiO2 | 2930 | -2543.15 | 236.957182 | 3.730644 | 15.5052
CaCl2-type SiO2 | 2940 | -2544.98 | 236.763853 | 3.731079 | 15.509
CaCl2-type SiO2 | 2950 | -2546.82 | 236.570463 | 3.731514 | 15.5128
CaCl2-type SiO2 | 2960 | -2548.66 | 236.377039 | 3.73195 | 15.5167
CaCl2-type SiO2 | 2970 | -2550.5 | 236.183612 | 3.732387 | 15.5205
CaCl2-type SiO2 | 2980 | -2552.34 | 235.990221 | 3.732822 | 15.5244
CaCl2-type SiO2 | 2990 | -2554.19 | 235.79677 | 3.733259 | 15.5282
CaCl2-type SiO2 | 3000 | -2556.04 | 235.603415 | 3.733694 | 15.5321
CaCl2-type SiO2 | 3010 | -2557.89 | 235.409873 | 3.734132 | 15.5359
CaCl2-type SiO2 | 3020 | -2559.75 | 235.216353 | 3.734569 | 15.5398
CaCl2-type SiO2 | 3030 | -2561.61 | 235.022865 | 3.735006 | 15.5436
CaCl2-type SiO2 | 3040 | -2563.47 | 234.829345 | 3.735444 | 15.5475
CaCl2-type SiO2 | 3050 | -2565.33 | 234.6358 | 3.735881 | 15.5514
CaCl2-type SiO2 | 3060 | -2567.2 | 234.442255 | 3.736319 | 15.5553
CaCl2-type SiO2 | 3070 | -2569.07 | 234.248708 | 3.736757 | 15.5591
CaCl2-type SiO2 | 3080 | -2570.94 | 234.055107 | 3.737195 | 15.563
CaCl2-type SiO2 | 3090 | -2572.81 | 233.861515 | 3.737634 | 15.5669
CaCl2-type SiO2 | 3100 | -2574.69 | 233.667884 | 3.738073 | 15.5708
CaCl2-type SiO2 | 3110 | -2576.57 | 233.474253 | 3.738512 | 15.5747
CaCl2-type SiO2 | 3120 | -2578.45 | 233.280594 | 3.738951 | 15.5786
CaCl2-type SiO2 | 3130 | -2580.33 | 233.087005 | 3.739389 | 15.5825
CaCl2-type SiO2 | 3140 | -2582.22 | 232.893301 | 3.739829 | 15.5864
CaCl2-type SiO2 | 3150 | -2584.11 | 232.699612 | 3.740269 | 15.5903
CaCl2-type SiO2 | 3160 | -2586 | 232.505961 | 3.740708 | 15.5943
CaCl2-type SiO2 | 3170 | -2587.9 | 232.312144 | 3.741149 | 15.5982
CaCl2-type SiO2 | 3180 | -2589.8 | 232.118527 | 3.741588 | 15.6021
CaCl2-type SiO2 | 3190 | -2591.7 | 231.924725 | 3.742029 | 15.606
CaCl2-type SiO2 | 3200 | -2593.6 | 231.731002 | 3.742469 | 15.61
CaCl2-type SiO2 | 3210 | -2595.5 | 231.537179 | 3.742911 | 15.6139
CaCl2-type SiO2 | 3220 | -2597.41 | 231.34338 | 3.743352 | 15.6179
CaCl2-type SiO2 | 3230 | -2599.32 | 231.149643 | 3.743793 | 15.6218
CaCl2-type SiO2 | 3240 | -2601.24 | 230.955732 | 3.744235 | 15.6258
CaCl2-type SiO2 | 3250 | -2603.15 | 230.761895 | 3.744677 | 15.6297
CaCl2-type SiO2 | 3260 | -2605.07 | 230.568101 | 3.745118 | 15.6337
CaCl2-type SiO2 | 3270 | -2606.99 | 230.374329 | 3.745559 | 15.6376
CaCl2-type SiO2 | 3280 | -2608.91 | 230.180366 | 3.746002 | 15.6416
CaCl2-type SiO2 | 3290 | -2610.84 | 229.986565 | 3.746444 | 15.6456
CaCl2-type SiO2 | 3300 | -2612.77 | 229.792727 | 3.746886 | 15.6496
CaCl2-type SiO2 | 3310 | -2614.7 | 229.598824 | 3.747329 | 15.6535
CaCl2-type SiO2 | 3320 | -2616.63 | 229.404831 | 3.747772 | 15.6575
CaCl2-type SiO2 | 3330 | -2618.57 | 229.210958 | 3.748215 | 15.6615
CaCl2-type SiO2 | 3340 | -2620.5 | 229.016987 | 3.748659 | 15.6655
CaCl2-type SiO2 | 3350 | -2622.44 | 228.822992 | 3.749103 | 15.6695
CaCl2-type SiO2 | 3360 | -2624.39 | 228.629087 | 3.749546 | 15.6735
CaCl2-type SiO2 | 3370 | -2626.33 | 228.435103 | 3.74999 | 15.6775
CaCl2-type SiO2 | 3380 | -2628.28 | 228.241138 | 3.750433 | 15.6815
CaCl2-type SiO2 | 3390 | -2630.23 | 228.047126 | 3.750878 | 15.6855
CaCl2-type SiO2 | 3400 | -2632.18 | 227.853093 | 3.751322 | 15.6895
CaCl2-type SiO2 | 3410 | -2634.14 | 227.659098 | 3.751767 | 15.6936
CaCl2-type SiO2 | 3420 | -2636.1 | 227.465093 | 3.752211 | 15.6976
CaCl2-type SiO2 | 3430 | -2638.06 | 227.271024 | 3.752656 | 15.7016
CaCl2-type SiO2 | 3440 | -2640.02 | 227.076933 | 3.753102 | 15.7057
CaCl2-type SiO2 | 3450 | -2641.98 | 226.882873 | 3.753547 | 15.7097
CaCl2-type SiO2 | 3460 | -2643.95 | 226.688814 | 3.753992 | 15.7137
CaCl2-type SiO2 | 3470 | -2645.92 | 226.494707 | 3.754438 | 15.7178
CaCl2-type SiO2 | 3480 | -2647.89 | 226.300604 | 3.754884 | 15.7218
CaCl2-type SiO2 | 3490 | -2649.87 | 226.106571 | 3.755329 | 15.7259
CaCl2-type SiO2 | 3500 | -2651.84 | 225.912447 | 3.755775 | 15.73
CaCl2-type SiO2 | 3510 | -2653.82 | 225.718278 | 3.756222 | 15.734
CaCl2-type SiO2 | 3520 | -2655.8 | 225.524135 | 3.756669 | 15.7381
CaCl2-type SiO2 | 3530 | -2657.79 | 225.329981 | 3.757115 | 15.7422
CaCl2-type SiO2 | 3540 | -2659.77 | 225.135778 | 3.757563 | 15.7462
CaCl2-type SiO2 | 3550 | -2661.76 | 224.941665 | 3.758009 | 15.7503
CaCl2-type SiO2 | 3560 | -2663.75 | 224.747374 | 3.758457 | 15.7544
CaCl2-type SiO2 | 3570 | -2665.75 | 224.553305 | 3.758904 | 15.7585
CaCl2-type SiO2 | 3580 | -2667.74 | 224.359082 | 3.759351 | 15.7626
CaCl2-type SiO2 | 3590 | -2669.74 | 224.164803 | 3.7598 | 15.7667
CaCl2-type SiO2 | 3600 | -2671.74 | 223.970709 | 3.760246 | 15.7708
CaCl2-type SiO2 | 3610 | -2673.74 | 223.776426 | 3.760695 | 15.7749
CaCl2-type SiO2 | 3620 | -2675.75 | 223.582238 | 3.761143 | 15.779
CaCl2-type SiO2 | 3630 | -2677.75 | 223.387873 | 3.761592 | 15.7831
CaCl2-type SiO2 | 3640 | -2679.76 | 223.193645 | 3.762041 | 15.7873
CaCl2-type SiO2 | 3650 | -2681.78 | 222.999453 | 3.762489 | 15.7914
CaCl2-type SiO2 | 3660 | -2683.79 | 222.805157 | 3.762938 | 15.7955
CaCl2-type SiO2 | 3670 | -2685.81 | 222.610872 | 3.763387 | 15.7996
CaCl2-type SiO2 | 3680 | -2687.82 | 222.416583 | 3.763836 | 15.8038
CaCl2-type SiO2 | 3690 | -2689.85 | 222.222268 | 3.764286 | 15.8079
CaCl2-type SiO2 | 3700 | -2691.87 | 222.027981 | 3.764735 | 15.8121
CaCl2-type SiO2 | 3710 | -2693.89 | 221.833657 | 3.765185 | 15.8162
CaCl2-type SiO2 | 3720 | -2695.92 | 221.639231 | 3.765636 | 15.8204
CaCl2-type SiO2 | 3730 | -2697.95 | 221.445007 | 3.766085 | 15.8245
CaCl2-type SiO2 | 3740 | -2699.98 | 221.250555 | 3.766536 | 15.8287
CaCl2-type SiO2 | 3750 | -2702.02 | 221.056266 | 3.766986 | 15.8329
CaCl2-type SiO2 | 3760 | -2704.05 | 220.861935 | 3.767436 | 15.8371
CaCl2-type SiO2 | 3770 | -2706.09 | 220.66753 | 3.767887 | 15.8412
CaCl2-type SiO2 | 3780 | -2708.13 | 220.473168 | 3.768338 | 15.8454
CaCl2-type SiO2 | 3790 | -2710.18 | 220.278787 | 3.768789 | 15.8496
CaCl2-type SiO2 | 3800 | -2712.22 | 220.084397 | 3.769241 | 15.8538
CaCl2-type SiO2 | 3810 | -2714.27 | 219.889997 | 3.769692 | 15.858
CaCl2-type SiO2 | 3820 | -2716.32 | 219.695599 | 3.770143 | 15.8622
CaCl2-type SiO2 | 3830 | -2718.37 | 219.50117 | 3.770595 | 15.8664
CaCl2-type SiO2 | 3840 | -2720.43 | 219.306744 | 3.771047 | 15.8706
CaCl2-type SiO2 | 3850 | -2722.48 | 219.112363 | 3.771499 | 15.8748
CaCl2-type SiO2 | 3860 | -2724.54 | 218.917919 | 3.771951 | 15.879
CaCl2-type SiO2 | 3870 | -2726.6 | 218.72343 | 3.772404 | 15.8833
CaCl2-type SiO2 | 3880 | -2728.66 | 218.528952 | 3.772857 | 15.8875
CaCl2-type SiO2 | 3890 | -2730.73 | 218.334578 | 3.773309 | 15.8917
CaCl2-type SiO2 | 3900 | -2732.8 | 218.140092 | 3.773762 | 15.896
CaCl2-type SiO2 | 3910 | -2734.87 | 217.945617 | 3.774215 | 15.9002
CaCl2-type SiO2 | 3920 | -2736.94 | 217.751137 | 3.774668 | 15.9045
CaCl2-type SiO2 | 3930 | -2739.01 | 217.556688 | 3.775121 | 15.9087
CaCl2-type SiO2 | 3940 | -2741.09 | 217.362171 | 3.775575 | 15.913
CaCl2-type SiO2 | 3950 | -2743.17 | 217.167659 | 3.776029 | 15.9172
CaCl2-type SiO2 | 3960 | -2745.25 | 216.973123 | 3.776483 | 15.9215
CaCl2-type SiO2 | 3970 | -2747.33 | 216.778664 | 3.776936 | 15.9258
CaCl2-type SiO2 | 3980 | -2749.41 | 216.584165 | 3.77739 | 15.93
CaCl2-type SiO2 | 3990 | -2751.5 | 216.389589 | 3.777845 | 15.9343
CaCl2-type SiO2 | 4000 | -2753.59 | 216.19514 | 3.778299 | 15.9386
phase | T (K) | F0 (kJ/mol) | K0 (GPa) | K‘0 | V0 (cm3/mol)
seifertite | 300 | -2188.93 | 310.397593 | 3.831114 | 14.2923
seifertite | 310 | -2189.19 | 310.240039 | 3.831522 | 14.2939
seifertite | 320 | -2189.47 | 310.078022 | 3.831935 | 14.2955
seifertite | 330 | -2189.75 | 309.911672 | 3.832353 | 14.2972
seifertite | 340 | -2190.06 | 309.741558 | 3.832772 | 14.2989
seifertite | 350 | -2190.38 | 309.567752 | 3.833193 | 14.3007
seifertite | 360 | -2190.71 | 309.390676 | 3.833616 | 14.3026
seifertite | 370 | -2191.06 | 309.210456 | 3.834039 | 14.3045
seifertite | 380 | -2191.42 | 309.027452 | 3.834462 | 14.3064
seifertite | 390 | -2191.79 | 308.841796 | 3.834886 | 14.3084
seifertite | 400 | -2192.18 | 308.653751 | 3.835308 | 14.3104
seifertite | 410 | -2192.58 | 308.46337 | 3.835729 | 14.3124
seifertite | 420 | -2193 | 308.270988 | 3.83615 | 14.3145
seifertite | 430 | -2193.42 | 308.076747 | 3.836568 | 14.3166
seifertite | 440 | -2193.87 | 307.880791 | 3.836984 | 14.3188
seifertite | 450 | -2194.32 | 307.683045 | 3.8374 | 14.321
seifertite | 460 | -2194.79 | 307.483966 | 3.837813 | 14.3232
seifertite | 470 | -2195.27 | 307.283428 | 3.838224 | 14.3254
seifertite | 480 | -2195.76 | 307.081598 | 3.838633 | 14.3277
seifertite | 490 | -2196.27 | 306.878652 | 3.83904 | 14.33
seifertite | 500 | -2196.78 | 306.67454 | 3.839445 | 14.3323
seifertite | 510 | -2197.31 | 306.469354 | 3.839849 | 14.3347
seifertite | 520 | -2197.86 | 306.263367 | 3.84025 | 14.3371
seifertite | 530 | -2198.41 | 306.056515 | 3.840648 | 14.3395
seifertite | 540 | -2198.98 | 305.848774 | 3.841045 | 14.3419
seifertite | 550 | -2199.55 | 305.640353 | 3.841439 | 14.3443
seifertite | 560 | -2200.14 | 305.431148 | 3.841833 | 14.3468
seifertite | 570 | -2200.74 | 305.221314 | 3.842224 | 14.3493
seifertite | 580 | -2201.35 | 305.010849 | 3.842613 | 14.3518
seifertite | 590 | -2201.98 | 304.799896 | 3.843 | 14.3543
seifertite | 600 | -2202.61 | 304.588329 | 3.843386 | 14.3568
seifertite | 610 | -2203.25 | 304.376321 | 3.84377 | 14.3593
seifertite | 620 | -2203.91 | 304.163864 | 3.844153 | 14.3619
seifertite | 630 | -2204.57 | 303.95095 | 3.844533 | 14.3645
seifertite | 640 | -2205.25 | 303.737677 | 3.844913 | 14.3671
seifertite | 650 | -2205.94 | 303.523937 | 3.845291 | 14.3697
seifertite | 660 | -2206.63 | 303.309972 | 3.845667 | 14.3723
seifertite | 670 | -2207.34 | 303.095567 | 3.846042 | 14.3749
seifertite | 680 | -2208.05 | 302.880937 | 3.846416 | 14.3776
seifertite | 690 | -2208.78 | 302.665922 | 3.846789 | 14.3802
seifertite | 700 | -2209.52 | 302.450697 | 3.84716 | 14.3829
seifertite | 710 | -2210.26 | 302.235218 | 3.84753 | 14.3856
seifertite | 720 | -2211.02 | 302.019486 | 3.847899 | 14.3883
seifertite | 730 | -2211.78 | 301.803465 | 3.848267 | 14.391
seifertite | 740 | -2212.56 | 301.587274 | 3.848635 | 14.3937
seifertite | 750 | -2213.34 | 301.370868 | 3.849001 | 14.3964
seifertite | 760 | -2214.14 | 301.154356 | 3.849365 | 14.3992
seifertite | 770 | -2214.94 | 300.93751 | 3.84973 | 14.4019
seifertite | 780 | -2215.75 | 300.720659 | 3.850093 | 14.4047
seifertite | 790 | -2216.57 | 300.50346 | 3.850456 | 14.4074
seifertite | 800 | -2217.4 | 300.286208 | 3.850818 | 14.4102
seifertite | 810 | -2218.24 | 300.068768 | 3.85118 | 14.413
seifertite | 820 | -2219.08 | 299.851143 | 3.85154 | 14.4158
seifertite | 830 | -2219.94 | 299.633533 | 3.8519 | 14.4186
seifertite | 840 | -2220.8 | 299.415708 | 3.852259 | 14.4214
seifertite | 850 | -2221.67 | 299.197799 | 3.852617 | 14.4242
seifertite | 860 | -2222.55 | 298.979752 | 3.852975 | 14.4271
seifertite | 870 | -2223.44 | 298.761593 | 3.853333 | 14.4299
seifertite | 880 | -2224.34 | 298.54333 | 3.85369 | 14.4327
seifertite | 890 | -2225.24 | 298.324949 | 3.854046 | 14.4356
seifertite | 900 | -2226.15 | 298.106407 | 3.854403 | 14.4384
seifertite | 910 | -2227.07 | 297.888006 | 3.854757 | 14.4413
seifertite | 920 | -2228 | 297.669351 | 3.855112 | 14.4442
seifertite | 930 | -2228.94 | 297.450595 | 3.855467 | 14.4471
seifertite | 940 | -2229.88 | 297.231902 | 3.855821 | 14.45
seifertite | 950 | -2230.83 | 297.013009 | 3.856175 | 14.4528
seifertite | 960 | -2231.79 | 296.794084 | 3.856528 | 14.4557
seifertite | 970 | -2232.76 | 296.575107 | 3.856881 | 14.4586
seifertite | 980 | -2233.73 | 296.356024 | 3.857234 | 14.4616
seifertite | 990 | -2234.71 | 296.136893 | 3.857586 | 14.4645
seifertite | 1000 | -2235.7 | 295.917786 | 3.857937 | 14.4674
seifertite | 1010 | -2236.7 | 295.698478 | 3.85829 | 14.4703
seifertite | 1020 | -2237.7 | 295.479199 | 3.858641 | 14.4733
seifertite | 1030 | -2238.71 | 295.25983 | 3.858992 | 14.4762
seifertite | 1040 | -2239.73 | 295.040482 | 3.859343 | 14.4792
seifertite | 1050 | -2240.75 | 294.821031 | 3.859694 | 14.4821
seifertite | 1060 | -2241.78 | 294.601573 | 3.860044 | 14.4851
seifertite | 1070 | -2242.82 | 294.382044 | 3.860394 | 14.488
seifertite | 1080 | -2243.87 | 294.162484 | 3.860744 | 14.491
seifertite | 1090 | -2244.92 | 293.942875 | 3.861094 | 14.494
seifertite | 1100 | -2245.98 | 293.723248 | 3.861443 | 14.497
seifertite | 1110 | -2247.04 | 293.503568 | 3.861793 | 14.5
seifertite | 1120 | -2248.11 | 293.283846 | 3.862142 | 14.503
seifertite | 1130 | -2249.19 | 293.064079 | 3.862491 | 14.506
seifertite | 1140 | -2250.28 | 292.844308 | 3.86284 | 14.509
seifertite | 1150 | -2251.37 | 292.624477 | 3.863189 | 14.512
seifertite | 1160 | -2252.47 | 292.404681 | 3.863537 | 14.515
seifertite | 1170 | -2253.57 | 292.184766 | 3.863886 | 14.518
seifertite | 1180 | -2254.68 | 291.9648 | 3.864235 | 14.521
seifertite | 1190 | -2255.8 | 291.74499 | 3.864582 | 14.5241
seifertite | 1200 | -2256.92 | 291.525005 | 3.864931 | 14.5271
seifertite | 1210 | -2258.05 | 291.305031 | 3.865279 | 14.5301
seifertite | 1220 | -2259.18 | 291.084986 | 3.865627 | 14.5332
seifertite | 1230 | -2260.33 | 290.865038 | 3.865974 | 14.5362
seifertite | 1240 | -2261.47 | 290.645051 | 3.866322 | 14.5393
seifertite | 1250 | -2262.63 | 290.424913 | 3.86667 | 14.5423
seifertite | 1260 | -2263.79 | 290.204871 | 3.867017 | 14.5454
seifertite | 1270 | -2264.95 | 289.98473 | 3.867365 | 14.5485
seifertite | 1280 | -2266.12 | 289.764685 | 3.867712 | 14.5515
seifertite | 1290 | -2267.3 | 289.544558 | 3.868059 | 14.5546
seifertite | 1300 | -2268.48 | 289.324312 | 3.868407 | 14.5577
seifertite | 1310 | -2269.67 | 289.104259 | 3.868753 | 14.5608
seifertite | 1320 | -2270.87 | 288.884005 | 3.869101 | 14.5639
seifertite | 1330 | -2272.07 | 288.663798 | 3.869448 | 14.567
seifertite | 1340 | -2273.27 | 288.443597 | 3.869795 | 14.5701
seifertite | 1350 | -2274.48 | 288.223441 | 3.870142 | 14.5732
seifertite | 1360 | -2275.7 | 288.003152 | 3.870489 | 14.5763
seifertite | 1370 | -2276.92 | 287.782935 | 3.870836 | 14.5794
seifertite | 1380 | -2278.15 | 287.562676 | 3.871183 | 14.5825
seifertite | 1390 | -2279.38 | 287.342465 | 3.871529 | 14.5856
seifertite | 1400 | -2280.62 | 287.122241 | 3.871876 | 14.5888
seifertite | 1410 | -2281.86 | 286.901798 | 3.872224 | 14.5919
seifertite | 1420 | -2283.11 | 286.681544 | 3.87257 | 14.595
seifertite | 1430 | -2284.37 | 286.461291 | 3.872917 | 14.5982
seifertite | 1440 | -2285.63 | 286.240991 | 3.873263 | 14.6013
seifertite | 1450 | -2286.89 | 286.020664 | 3.87361 | 14.6044
seifertite | 1460 | -2288.16 | 285.800407 | 3.873956 | 14.6076
seifertite | 1470 | -2289.44 | 285.580006 | 3.874303 | 14.6107
seifertite | 1480 | -2290.72 | 285.359649 | 3.87465 | 14.6139
seifertite | 1490 | -2292.01 | 285.139292 | 3.874997 | 14.6171
seifertite | 1500 | -2293.3 | 284.918977 | 3.875343 | 14.6202
seifertite | 1510 | -2294.59 | 284.698586 | 3.87569 | 14.6234
seifertite | 1520 | -2295.9 | 284.478231 | 3.876037 | 14.6266
seifertite | 1530 | -2297.2 | 284.257894 | 3.876384 | 14.6297
seifertite | 1540 | -2298.51 | 284.037628 | 3.87673 | 14.6329
seifertite | 1550 | -2299.83 | 283.817101 | 3.877077 | 14.6361
seifertite | 1560 | -2301.15 | 283.596769 | 3.877424 | 14.6393
seifertite | 1570 | -2302.48 | 283.376464 | 3.87777 | 14.6425
seifertite | 1580 | -2303.81 | 283.155975 | 3.878117 | 14.6457
seifertite | 1590 | -2305.14 | 282.935674 | 3.878463 | 14.6489
seifertite | 1600 | -2306.48 | 282.715256 | 3.87881 | 14.6521
seifertite | 1610 | -2307.83 | 282.494881 | 3.879157 | 14.6553
seifertite | 1620 | -2309.18 | 282.274448 | 3.879504 | 14.6585
seifertite | 1630 | -2310.53 | 282.054004 | 3.879851 | 14.6617
seifertite | 1640 | -2311.89 | 281.833658 | 3.880198 | 14.665
seifertite | 1650 | -2313.26 | 281.613312 | 3.880544 | 14.6682
seifertite | 1660 | -2314.62 | 281.392933 | 3.880891 | 14.6714
seifertite | 1670 | -2316 | 281.172462 | 3.881238 | 14.6747
seifertite | 1680 | -2317.38 | 280.952084 | 3.881585 | 14.6779
seifertite | 1690 | -2318.76 | 280.73178 | 3.881931 | 14.6811
seifertite | 1700 | -2320.14 | 280.511283 | 3.882279 | 14.6844
seifertite | 1710 | -2321.54 | 280.290852 | 3.882626 | 14.6876
seifertite | 1720 | -2322.93 | 280.070531 | 3.882973 | 14.6909
seifertite | 1730 | -2324.33 | 279.850142 | 3.88332 | 14.6941
seifertite | 1740 | -2325.74 | 279.629747 | 3.883667 | 14.6974
seifertite | 1750 | -2327.15 | 279.40935 | 3.884014 | 14.7006
seifertite | 1760 | -2328.56 | 279.188961 | 3.884361 | 14.7039
seifertite | 1770 | -2329.98 | 278.968652 | 3.884708 | 14.7072
seifertite | 1780 | -2331.4 | 278.748142 | 3.885056 | 14.7105
seifertite | 1790 | -2332.83 | 278.527853 | 3.885402 | 14.7137
seifertite | 1800 | -2334.26 | 278.307328 | 3.885751 | 14.717
seifertite | 1810 | -2335.69 | 278.087028 | 3.886097 | 14.7203
seifertite | 1820 | -2337.13 | 277.866767 | 3.886444 | 14.7236
seifertite | 1830 | -2338.58 | 277.6463 | 3.886792 | 14.7269
seifertite | 1840 | -2340.03 | 277.425963 | 3.887139 | 14.7302
seifertite | 1850 | -2341.48 | 277.205541 | 3.887487 | 14.7335
seifertite | 1860 | -2342.94 | 276.98521 | 3.887834 | 14.7368
seifertite | 1870 | -2344.4 | 276.764813 | 3.888182 | 14.7401
seifertite | 1880 | -2345.86 | 276.544505 | 3.88853 | 14.7434
seifertite | 1890 | -2347.33 | 276.324092 | 3.888878 | 14.7467
seifertite | 1900 | -2348.8 | 276.103866 | 3.889224 | 14.75
seifertite | 1910 | -2350.28 | 275.883472 | 3.889573 | 14.7534
seifertite | 1920 | -2351.76 | 275.663148 | 3.88992 | 14.7567
seifertite | 1930 | -2353.25 | 275.442816 | 3.890268 | 14.76
seifertite | 1940 | -2354.74 | 275.222516 | 3.890616 | 14.7634
seifertite | 1950 | -2356.23 | 275.00214 | 3.890964 | 14.7667
seifertite | 1960 | -2357.73 | 274.781772 | 3.891312 | 14.77
seifertite | 1970 | -2359.23 | 274.56155 | 3.89166 | 14.7734
seifertite | 1980 | -2360.73 | 274.341064 | 3.892009 | 14.7767
seifertite | 1990 | -2362.24 | 274.120807 | 3.892357 | 14.7801
seifertite | 2000 | -2363.76 | 273.900549 | 3.892704 | 14.7834
seifertite | 2010 | -2365.27 | 273.680242 | 3.893053 | 14.7868
seifertite | 2020 | -2366.79 | 273.459975 | 3.893401 | 14.7902
seifertite | 2030 | -2368.32 | 273.239724 | 3.893749 | 14.7935
seifertite | 2040 | -2369.85 | 273.019365 | 3.894098 | 14.7969
seifertite | 2050 | -2371.38 | 272.79911 | 3.894446 | 14.8003
seifertite | 2060 | -2372.92 | 272.578899 | 3.894794 | 14.8036
seifertite | 2070 | -2374.46 | 272.358567 | 3.895143 | 14.807
seifertite | 2080 | -2376 | 272.138328 | 3.895492 | 14.8104
seifertite | 2090 | -2377.55 | 271.918067 | 3.895841 | 14.8138
seifertite | 2100 | -2379.1 | 271.697887 | 3.896189 | 14.8172
seifertite | 2110 | -2380.65 | 271.477603 | 3.896538 | 14.8206
seifertite | 2120 | -2382.21 | 271.257401 | 3.896887 | 14.824
seifertite | 2130 | -2383.77 | 271.037213 | 3.897235 | 14.8274
seifertite | 2140 | -2385.34 | 270.817036 | 3.897584 | 14.8308
seifertite | 2150 | -2386.91 | 270.596774 | 3.897933 | 14.8342
seifertite | 2160 | -2388.48 | 270.376587 | 3.898282 | 14.8376
seifertite | 2170 | -2390.06 | 270.156363 | 3.898632 | 14.841
seifertite | 2180 | -2391.64 | 269.936125 | 3.898981 | 14.8445
seifertite | 2190 | -2393.23 | 269.716028 | 3.89933 | 14.8479
seifertite | 2200 | -2394.81 | 269.495842 | 3.899679 | 14.8513
seifertite | 2210 | -2396.41 | 269.275657 | 3.900029 | 14.8547
seifertite | 2220 | -2398 | 269.055545 | 3.900378 | 14.8582
seifertite | 2230 | -2399.6 | 268.835493 | 3.900727 | 14.8616
seifertite | 2240 | -2401.2 | 268.615267 | 3.901077 | 14.8651
seifertite | 2250 | -2402.81 | 268.395143 | 3.901426 | 14.8685
seifertite | 2260 | -2404.42 | 268.17503 | 3.901776 | 14.872
seifertite | 2270 | -2406.03 | 267.954869 | 3.902126 | 14.8754
seifertite | 2280 | -2407.65 | 267.734761 | 3.902476 | 14.8789
seifertite | 2290 | -2409.27 | 267.514698 | 3.902825 | 14.8823
seifertite | 2300 | -2410.89 | 267.294603 | 3.903175 | 14.8858
seifertite | 2310 | -2412.51 | 267.074552 | 3.903525 | 14.8893
seifertite | 2320 | -2414.14 | 266.854363 | 3.903876 | 14.8928
seifertite | 2330 | -2415.78 | 266.634421 | 3.904225 | 14.8962
seifertite | 2340 | -2417.41 | 266.414391 | 3.904575 | 14.8997
seifertite | 2350 | -2419.05 | 266.194291 | 3.904926 | 14.9032
seifertite | 2360 | -2420.7 | 265.974282 | 3.905276 | 14.9067
seifertite | 2370 | -2422.35 | 265.754221 | 3.905626 | 14.9102
seifertite | 2380 | -2424 | 265.534286 | 3.905976 | 14.9137
seifertite | 2390 | -2425.65 | 265.314225 | 3.906327 | 14.9172
seifertite | 2400 | -2427.31 | 265.094185 | 3.906678 | 14.9207
seifertite | 2410 | -2428.97 | 264.874245 | 3.907028 | 14.9242
seifertite | 2420 | -2430.63 | 264.654268 | 3.907379 | 14.9277
seifertite | 2430 | -2432.3 | 264.434276 | 3.90773 | 14.9312
seifertite | 2440 | -2433.97 | 264.214366 | 3.90808 | 14.9347
seifertite | 2450 | -2435.64 | 263.99447 | 3.908431 | 14.9382
seifertite | 2460 | -2437.32 | 263.774456 | 3.908782 | 14.9418
seifertite | 2470 | -2439 | 263.554492 | 3.909133 | 14.9453
seifertite | 2480 | -2440.68 | 263.334603 | 3.909484 | 14.9488
seifertite | 2490 | -2442.37 | 263.11474 | 3.909835 | 14.9524
seifertite | 2500 | -2444.05 | 262.894743 | 3.910187 | 14.9559
seifertite | 2510 | -2445.75 | 262.674923 | 3.910538 | 14.9594
seifertite | 2520 | -2447.44 | 262.454995 | 3.910889 | 14.963
seifertite | 2530 | -2449.14 | 262.235134 | 3.911241 | 14.9665
seifertite | 2540 | -2450.84 | 262.015227 | 3.911593 | 14.9701
seifertite | 2550 | -2452.55 | 261.795515 | 3.911943 | 14.9737
seifertite | 2560 | -2454.26 | 261.575581 | 3.912296 | 14.9772
seifertite | 2570 | -2455.97 | 261.355745 | 3.912647 | 14.9808
seifertite | 2580 | -2457.68 | 261.135949 | 3.912999 | 14.9844
seifertite | 2590 | -2459.4 | 260.916177 | 3.913351 | 14.9879
seifertite | 2600 | -2461.12 | 260.696277 | 3.913703 | 14.9915
seifertite | 2610 | -2462.85 | 260.476562 | 3.914055 | 14.9951
seifertite | 2620 | -2464.57 | 260.256811 | 3.914407 | 14.9987
seifertite | 2630 | -2466.3 | 260.036998 | 3.914759 | 15.0023
seifertite | 2640 | -2468.04 | 259.81735 | 3.915111 | 15.0059
seifertite | 2650 | -2469.77 | 259.597529 | 3.915463 | 15.0095
seifertite | 2660 | -2471.51 | 259.377788 | 3.915816 | 15.0131
seifertite | 2670 | -2473.25 | 259.158135 | 3.916168 | 15.0167
seifertite | 2680 | -2475 | 258.93834 | 3.916521 | 15.0203
seifertite | 2690 | -2476.75 | 258.718787 | 3.916872 | 15.0239
seifertite | 2700 | -2478.5 | 258.4991 | 3.917225 | 15.0275
seifertite | 2710 | -2480.25 | 258.279381 | 3.917578 | 15.0311
seifertite | 2720 | -2482.01 | 258.059757 | 3.917931 | 15.0347
seifertite | 2730 | -2483.77 | 257.840148 | 3.918283 | 15.0384
seifertite | 2740 | -2485.53 | 257.620454 | 3.918637 | 15.042
seifertite | 2750 | -2487.3 | 257.40078 | 3.91899 | 15.0456
seifertite | 2760 | -2489.07 | 257.181212 | 3.919343 | 15.0493
seifertite | 2770 | -2490.84 | 256.96162 | 3.919696 | 15.0529
seifertite | 2780 | -2492.61 | 256.741988 | 3.920049 | 15.0566
seifertite | 2790 | -2494.39 | 256.522388 | 3.920403 | 15.0602
seifertite | 2800 | -2496.17 | 256.302904 | 3.920756 | 15.0639
seifertite | 2810 | -2497.95 | 256.083283 | 3.921109 | 15.0675
seifertite | 2820 | -2499.74 | 255.863779 | 3.921463 | 15.0712
seifertite | 2830 | -2501.53 | 255.644194 | 3.921817 | 15.0748
seifertite | 2840 | -2503.32 | 255.424646 | 3.922171 | 15.0785
seifertite | 2850 | -2505.12 | 255.20522 | 3.922524 | 15.0822
seifertite | 2860 | -2506.91 | 254.98573 | 3.922878 | 15.0859
seifertite | 2870 | -2508.71 | 254.766299 | 3.923231 | 15.0895
seifertite | 2880 | -2510.52 | 254.546763 | 3.923586 | 15.0932
seifertite | 2890 | -2512.32 | 254.327339 | 3.923939 | 15.0969
seifertite | 2900 | -2514.13 | 254.10797 | 3.924293 | 15.1006
seifertite | 2910 | -2515.94 | 253.888537 | 3.924647 | 15.1043
seifertite | 2920 | -2517.76 | 253.669165 | 3.925001 | 15.108
seifertite | 2930 | -2519.58 | 253.449631 | 3.925357 | 15.1117
seifertite | 2940 | -2521.4 | 253.230237 | 3.925711 | 15.1154
seifertite | 2950 | -2523.22 | 253.010914 | 3.926065 | 15.1191
seifertite | 2960 | -2525.04 | 252.7915 | 3.92642 | 15.1228
seifertite | 2970 | -2526.87 | 252.572229 | 3.926774 | 15.1266
seifertite | 2980 | -2528.7 | 252.352862 | 3.927129 | 15.1303
seifertite | 2990 | -2530.54 | 252.133541 | 3.927484 | 15.134
seifertite | 3000 | -2532.37 | 251.914322 | 3.927838 | 15.1377
seifertite | 3010 | -2534.21 | 251.694881 | 3.928194 | 15.1415
seifertite | 3020 | -2536.05 | 251.475606 | 3.928549 | 15.1452
seifertite | 3030 | -2537.9 | 251.256502 | 3.928903 | 15.149
seifertite | 3040 | -2539.75 | 251.037127 | 3.929259 | 15.1527
seifertite | 3050 | -2541.6 | 250.81791 | 3.929615 | 15.1565
seifertite | 3060 | -2543.45 | 250.598682 | 3.92997 | 15.1602
seifertite | 3070 | -2545.3 | 250.379471 | 3.930325 | 15.164
seifertite | 3080 | -2547.16 | 250.160236 | 3.930681 | 15.1677
seifertite | 3090 | -2549.02 | 249.941085 | 3.931036 | 15.1715
seifertite | 3100 | -2550.89 | 249.721828 | 3.931393 | 15.1753
seifertite | 3110 | -2552.75 | 249.502639 | 3.931749 | 15.1791
seifertite | 3120 | -2554.62 | 249.283528 | 3.932104 | 15.1828
seifertite | 3130 | -2556.49 | 249.064438 | 3.93246 | 15.1866
seifertite | 3140 | -2558.37 | 248.845233 | 3.932817 | 15.1904
seifertite | 3150 | -2560.24 | 248.626194 | 3.933172 | 15.1942
seifertite | 3160 | -2562.12 | 248.407064 | 3.933529 | 15.198
seifertite | 3170 | -2564 | 248.188082 | 3.933884 | 15.2018
seifertite | 3180 | -2565.89 | 247.968975 | 3.934241 | 15.2056
seifertite | 3190 | -2567.77 | 247.750031 | 3.934597 | 15.2094
seifertite | 3200 | -2569.66 | 247.530905 | 3.934954 | 15.2132
seifertite | 3210 | -2571.55 | 247.311809 | 3.935311 | 15.217
seifertite | 3220 | -2573.45 | 247.092846 | 3.935667 | 15.2208
seifertite | 3230 | -2575.34 | 246.873944 | 3.936024 | 15.2247
seifertite | 3240 | -2577.24 | 246.654909 | 3.936381 | 15.2285
seifertite | 3250 | -2579.15 | 246.435883 | 3.936738 | 15.2323
seifertite | 3260 | -2581.05 | 246.216981 | 3.937095 | 15.2362
seifertite | 3270 | -2582.96 | 245.99808 | 3.937452 | 15.24
seifertite | 3280 | -2584.87 | 245.779209 | 3.937809 | 15.2438
seifertite | 3290 | -2586.78 | 245.560142 | 3.938167 | 15.2477
seifertite | 3300 | -2588.69 | 245.341441 | 3.938523 | 15.2515
seifertite | 3310 | -2590.61 | 245.122534 | 3.938881 | 15.2554
seifertite | 3320 | -2592.53 | 244.903581 | 3.939239 | 15.2593
seifertite | 3330 | -2594.45 | 244.684732 | 3.939597 | 15.2631
seifertite | 3340 | -2596.38 | 244.465961 | 3.939954 | 15.267
seifertite | 3350 | -2598.3 | 244.247161 | 3.940312 | 15.2709
seifertite | 3360 | -2600.23 | 244.0284 | 3.940669 | 15.2748
seifertite | 3370 | -2602.17 | 243.80954 | 3.941028 | 15.2786
seifertite | 3380 | -2604.1 | 243.590969 | 3.941385 | 15.2825
seifertite | 3390 | -2606.04 | 243.372088 | 3.941744 | 15.2864
seifertite | 3400 | -2607.98 | 243.153339 | 3.942102 | 15.2903
seifertite | 3410 | -2609.92 | 242.934628 | 3.94246 | 15.2942
seifertite | 3420 | -2611.86 | 242.715826 | 3.942819 | 15.2981
seifertite | 3430 | -2613.81 | 242.497158 | 3.943177 | 15.302
seifertite | 3440 | -2615.76 | 242.278508 | 3.943536 | 15.3059
seifertite | 3450 | -2617.71 | 242.059923 | 3.943894 | 15.3098
seifertite | 3460 | -2619.66 | 241.841094 | 3.944254 | 15.3138
seifertite | 3470 | -2621.62 | 241.622576 | 3.944612 | 15.3177
seifertite | 3480 | -2623.58 | 241.40383 | 3.944972 | 15.3216
seifertite | 3490 | -2625.54 | 241.18542 | 3.94533 | 15.3255
seifertite | 3500 | -2627.5 | 240.966744 | 3.945689 | 15.3295
seifertite | 3510 | -2629.47 | 240.748328 | 3.946048 | 15.3334
seifertite | 3520 | -2631.44 | 240.529703 | 3.946407 | 15.3374
seifertite | 3530 | -2633.41 | 240.311123 | 3.946767 | 15.3413
seifertite | 3540 | -2635.38 | 240.092606 | 3.947126 | 15.3453
seifertite | 3550 | -2637.35 | 239.874104 | 3.947486 | 15.3492
seifertite | 3560 | -2639.33 | 239.655625 | 3.947845 | 15.3532
seifertite | 3570 | -2641.31 | 239.437215 | 3.948205 | 15.3572
seifertite | 3580 | -2643.29 | 239.218807 | 3.948564 | 15.3611
seifertite | 3590 | -2645.28 | 239.000285 | 3.948925 | 15.3651
seifertite | 3600 | -2647.26 | 238.781843 | 3.949285 | 15.3691
seifertite | 3610 | -2649.25 | 238.563458 | 3.949645 | 15.3731
seifertite | 3620 | -2651.24 | 238.345002 | 3.950005 | 15.377
seifertite | 3630 | -2653.24 | 238.126695 | 3.950365 | 15.381
seifertite | 3640 | -2655.23 | 237.90833 | 3.950726 | 15.385
seifertite | 3650 | -2657.23 | 237.690013 | 3.951086 | 15.389
seifertite | 3660 | -2659.23 | 237.471837 | 3.951446 | 15.393
seifertite | 3670 | -2661.24 | 237.253458 | 3.951807 | 15.3971
seifertite | 3680 | -2663.24 | 237.035152 | 3.952167 | 15.4011
seifertite | 3690 | -2665.25 | 236.816872 | 3.952528 | 15.4051
seifertite | 3700 | -2667.26 | 236.598605 | 3.952889 | 15.4091
seifertite | 3710 | -2669.27 | 236.380338 | 3.95325 | 15.4131
seifertite | 3720 | -2671.28 | 236.162102 | 3.953612 | 15.4172
seifertite | 3730 | -2673.3 | 235.94387 | 3.953973 | 15.4212
seifertite | 3740 | -2675.32 | 235.725802 | 3.954333 | 15.4252
seifertite | 3750 | -2677.34 | 235.507651 | 3.954695 | 15.4293
seifertite | 3760 | -2679.36 | 235.289508 | 3.955056 | 15.4333
seifertite | 3770 | -2681.39 | 235.071267 | 3.955418 | 15.4374
seifertite | 3780 | -2683.42 | 234.853328 | 3.955779 | 15.4414
seifertite | 3790 | -2685.45 | 234.635086 | 3.956141 | 15.4455
seifertite | 3800 | -2687.48 | 234.416983 | 3.956503 | 15.4496
seifertite | 3810 | -2689.51 | 234.198998 | 3.956865 | 15.4537
seifertite | 3820 | -2691.55 | 233.980797 | 3.957228 | 15.4577
seifertite | 3830 | -2693.59 | 233.762872 | 3.957589 | 15.4618
seifertite | 3840 | -2695.63 | 233.544899 | 3.957951 | 15.4659
seifertite | 3850 | -2697.67 | 233.326826 | 3.958314 | 15.47
seifertite | 3860 | -2699.72 | 233.108841 | 3.958676 | 15.4741
seifertite | 3870 | -2701.77 | 232.890851 | 3.959039 | 15.4782
seifertite | 3880 | -2703.82 | 232.672979 | 3.959401 | 15.4823
seifertite | 3890 | -2705.87 | 232.455031 | 3.959764 | 15.4864
seifertite | 3900 | -2707.92 | 232.237328 | 3.960125 | 15.4905
seifertite | 3910 | -2709.98 | 232.019258 | 3.960489 | 15.4946
seifertite | 3920 | -2712.04 | 231.801405 | 3.960852 | 15.4987
seifertite | 3930 | -2714.1 | 231.583567 | 3.961215 | 15.5029
seifertite | 3940 | -2716.16 | 231.365862 | 3.961577 | 15.507
seifertite | 3950 | -2718.22 | 231.147922 | 3.961941 | 15.5111
seifertite | 3960 | -2720.29 | 230.93007 | 3.962305 | 15.5153
seifertite | 3970 | -2722.36 | 230.712368 | 3.962668 | 15.5194
seifertite | 3980 | -2724.43 | 230.494571 | 3.963032 | 15.5236
seifertite | 3990 | -2726.51 | 230.27678 | 3.963396 | 15.5277
seifertite | 4000 | -2728.58 | 230.0591 | 3.963759 | 15.5319

## Anharmonic free energies
Dataset for "Equations of State and Phase Boundaries of SiO2 Polymorphs under Lower Mantle Conditions"
By Guoge Li, Zhiming Zhang, Xiaoguang Niu, Jin Liu, Juan Li, Wei Wang and Zhigang Zhang
Anharmonic free energy of stishovite, CaCl2-type SiO2, and seifertite at 3000 K
phase | V (cm3/mol) | Fanh (kJ/mol) | Fanh_sig (kJ/mol)
stishovite | 11.8089 | -1.7153 | 0.1076
stishovite | 12.1898 | -2.1058 | 0.1243
stishovite | 12.3167 | -2.2705 | 0.0952
stishovite | 12.4437 | -2.2926 | 0.0928
CaCl2-type SiO2 | 11.4764 | -2.1052 | 0.0623
CaCl2-type SiO2 | 11.7156 | -2.2482 | 0.0901
CaCl2-type SiO2 | 11.9547 | -2.1875 | 0.0606
CaCl2-type SiO2 | 12.1938 | -2.0642 | 0.1336
CaCl2-type SiO2 | 12.4329 | -2.2135 | 0.0952
seifertite | 10.6633 | -2.0803 | 0.0843
seifertite | 10.7779 | -2.0946 | 0.0825
seifertite | 11.0073 | -2.1335 | 0.0785
seifertite | 11.2365 | -2.1512 | 0.0819

## TVPF
Dataset for "Equations of State and Phase Boundaries of SiO2 Polymorphs under Lower Mantle Conditions"
By Guoge Li, Zhiming Zhang, Xiaoguang Niu, Jin Liu, Juan Li, Wei Wang and Zhigang Zhang
Temperature-volume-pressure-free energy data of stishovite, CaCl2-type SiO2, and seifertite at high pressures and temperatures
phase | T (K) | V (cm3/mol) | P (GPa) | F (kJ/mol)
stishovite | 300 | 13.7561 | 6.198722 | -818.195
stishovite | 300 | 12.5363 | 43.97142 | -789.299
stishovite | 300 | 11.6951 | 81.96903 | -737.1732
stishovite | 300 | 11.0855 | 118.2627 | -676.5806
stishovite | 1000 | 13.22 | 24.35049 | -853.9538
stishovite | 1000 | 12.3737 | 53.83689 | -821.518
stishovite | 1000 | 11.7765 | 81.03499 | -781.5515
stishovite | 1000 | 11.4262 | 100.1341 | -749.8953
stishovite | 2000 | 13.4386 | 24.62472 | -980.0901
stishovite | 2000 | 12.5172 | 54.58591 | -944.3789
stishovite | 2000 | 11.8844 | 82.0207 | -901.5028
stishovite | 2000 | 11.4112 | 107.3458 | -856.8817
stishovite | 3000 | 13.1164 | 40.93445 | -1129.007
stishovite | 3000 | 12.4269 | 64.996 | -1092.844
stishovite | 3000 | 12.0006 | 83.32668 | -1061.335
stishovite | 3000 | 11.4112 | 114.1714 | -1003.479
stishovite | 4000 | 13.1508 | 47.22163 | -1314.868
stishovite | 4000 | 12.5805 | 66.30345 | -1282.693
stishovite | 4000 | 12.1271 | 84.72684 | -1248.575
stishovite | 4000 | 11.4112 | 121.27 | -1175.447
phase | T (K) | V (cm3/mol) | P (GPa) | F (kJ/mol)
CaCl2-type SiO2 | 300 | 13.4053 | 15.96331 | -813.8665
CaCl2-type SiO2 | 300 | 12.0415 | 62.20029 | -762.9856
CaCl2-type SiO2 | 300 | 11.2623 | 100.1756 | -700.3985
CaCl2-type SiO2 | 300 | 10.8117 | 127.4486 | -649.2813
CaCl2-type SiO2 | 1000 | 12.6068 | 43.91716 | -832.3834
CaCl2-type SiO2 | 1000 | 11.9027 | 71.74916 | -792.0562
CaCl2-type SiO2 | 1000 | 11.3229 | 100.3533 | -742.4447
CaCl2-type SiO2 | 1000 | 11.013 | 118.2274 | -708.6268
CaCl2-type SiO2 | 2000 | 12.7659 | 44.62136 | -955.8752
CaCl2-type SiO2 | 2000 | 12.0392 | 72.07874 | -913.8824
CaCl2-type SiO2 | 2000 | 11.438 | 100.604 | -862.2736
CaCl2-type SiO2 | 2000 | 11.0619 | 121.7801 | -820.5433
CaCl2-type SiO2 | 3000 | 12.6643 | 54.39406 | -1106.082
CaCl2-type SiO2 | 3000 | 12.0726 | 77.1245 | -1067.397
CaCl2-type SiO2 | 3000 | 11.3766 | 110.5306 | -1002.564
CaCl2-type SiO2 | 3000 | 11.0619 | 128.5517 | -964.998
CaCl2-type SiO2 | 4000 | 12.8236 | 55.35423 | -1295.897
CaCl2-type SiO2 | 4000 | 12.1065 | 82.20041 | -1246.966
CaCl2-type SiO2 | 4000 | 11.5 | 110.678 | -1188.779
CaCl2-type SiO2 | 4000 | 11.1673 | 129.0859 | -1148.955
phase | T (K) | V (cm3/mol) | P (GPa) | F (kJ/mol)
seifertite | 300 | 11.7203 | 71.13459 | -738.0279
seifertite | 300 | 10.9166 | 117.892 | -663.0203
seifertite | 300 | 10.4139 | 155.407 | -594.6359
seifertite | 300 | 9.9932 | 193.0958 | -521.5518
seifertite | 1000 | 11.7867 | 71.38741 | -780.2716
seifertite | 1000 | 11.0355 | 113.4584 | -711.5901
seifertite | 1000 | 10.4512 | 155.6913 | -633.4272
seifertite | 1000 | 10.0244 | 193.345 | -559.1728
seifertite | 2000 | 11.9012 | 72.40093 | -899.807
seifertite | 2000 | 11.1219 | 114.4823 | -827.7869
seifertite | 2000 | 10.5287 | 156.0542 | -748.0198
seifertite | 2000 | 10.09 | 193.7083 | -671.5416
seifertite | 3000 | 12.0225 | 73.57045 | -1059.236
seifertite | 3000 | 11.2329 | 114.4911 | -985.7813
seifertite | 3000 | 10.6113 | 156.5432 | -902.0674
seifertite | 3000 | 10.1602 | 194.1787 | -823.2171
seifertite | 4000 | 12.1454 | 74.96888 | -1245.412
seifertite | 4000 | 11.347 | 114.6736 | -1170.485
seifertite | 4000 | 10.6975 | 157.0584 | -1082.813
seifertite | 4000 | 10.2333 | 194.67 | -1001.446